## Sheet1
year | Glass | Aluminum | Silicon | Silver | Copper | Encapsulant | Backsheets | Total | Module Mass [kg] | Glass | Aluminum | Silicon | Silver | Copper | Encapsulant | Backsheets | [5 empty] | QUICK ENCAPSULANT
1995 | 8000 | 3091.185 | 848.4214 | 88 | 5.376 | 846 | 180 | 13058.98 | 13.05898 | 61.26051 | 23.67095 | 6.496842 | 0.6738657 | 0.04116707 | 6.478299 | 1.378362 | [5 empty] | Thcikness | 380 | um
1996 | 8000 | 3017.417 | 831.7857 | 84.57143 | 5.376 | 846 | 186.48 | 12971.63 | 12.97163 | 61.67305 | 23.26166 | 6.412346 | 0.6519723 | 0.04144429 | 6.521925 | 1.437599 | [5 empty] | Volume for 1 m2 of panel | 0.00038 | m3 | 380 | cc
1997 | 8000 | 2700 | 815.15 | 81.14286 | 5.376 | 846 | 192.96 | 12640.63 | 12.64063 | 63.28799 | 21.3597 | 6.448651 | 0.641921 | 0.04252953 | 6.692705 | 1.526506 | [5 empty] | Density | 1.4 | g/cc
1998 | 8000 | 2540.373 | 798.5143 | 77.71429 | 5.376 | 846 | 199.44 | 12467.42 | 12.46742 | 64.16726 | 20.37609 | 6.404809 | 0.6233391 | 0.0431204 | 6.785688 | 1.59969 | [6 empty] | 1 | m3 | 1000000 | cc
1999 | 8000 | 2484.699 | 781.8786 | 74.28571 | 5.376 | 846 | 205.92 | 12398.16 | 12.39816 | 64.52571 | 20.04087 | 6.306409 | 0.5991673 | 0.04336128 | 6.823594 | 1.660892 | [5 empty] | Weight | 532 | g/cc
2000 | 8000 | 2433.962 | 765.2429 | 45.34857 | 5.376 | 846 | 212.4 | 12308.33 | 12.30833 | 64.99663 | 19.77492 | 6.217276 | 0.3684381 | 0.04367774 | 6.873394 | 1.725661
2001 | 8000 | 2387.534 | 748.6071 | 43.15429 | 5.376 | 846 | 218.88 | 12249.55 | 12.24955 | 65.30851 | 19.49079 | 6.111303 | 0.3522928 | 0.04388732 | 6.906375 | 1.786841 |  | Glass | Silicon | Aluminium | Copper | Silver | Encapsulant | Backsheets
2002 | 8000 | 2344.887 | 731.9714 | 40.96 | 5.376 | 846 | 225.36 | 12194.55 | 12.19455 | 65.60305 | 19.22897 | 6.002445 | 0.3358876 | 0.04408525 | 6.937523 | 1.848038 | r | 0 | 255 | 31 | 44 | 214
2003 | 8000 | 2317.892 | 715.3357 | 38.76571 | 5.376 | 846 | 231.84 | 12155.21 | 12.15521 | 65.8154 | 19.06912 | 5.885013 | 0.3189226 | 0.04422795 | 6.959979 | 1.90733 | b | 191 | 127 | 119 | 160 | 39
2004 | 8000 | 2256.019 | 698.7 | 36.57143 | 5.376 | 846 | 238.0422 | 12080.71 | 12.08071 | 66.22128 | 18.67456 | 5.783601 | 0.3027259 | 0.0445007 | 7.0029 | 1.970432 | g | 191 | 14 | 190 | 44 | 40
2005 | 8000 | 2113.833 | 582.25 | 34.37714 | 5.376 | 846 | 244.2271 | 11826.06 | 11.82606 | 67.6472 | 17.87436 | 4.923447 | 0.2906897 | 0.04545892 | 7.153691 | 2.06516
2006 | 8000 | 2083.479 | 465.8 | 32.18286 | 5.376 | 846 | 270.8424 | 11703.68 | 11.70368 | 68.35456 | 17.80192 | 3.979945 | 0.2749806 | 0.04593427 | 7.228495 | 2.314164
2007 | 8000 | 2054.682 | 442.51 | 29.98857 | 5.376 | 846 | 297.3911 | 11675.95 | 11.67595 | 68.51692 | 17.59756 | 3.789928 | 0.2568406 | 0.04604337 | 7.245664 | 2.547041
2008 | 8000 | 2027.324 | 419.22 | 27.79429 | 5.376 | 846 | 323.8727 | 11649.59 | 11.64959 | 68.67196 | 17.40254 | 3.598582 | 0.238586 | 0.04614756 | 7.26206 | 2.780122
2009 | 8000 | 2001.3 | 419.22 | 25.6 | 5.376 | 846 | 350.2862 | 11647.78 | 11.64778 | 68.6826 | 17.18181 | 3.59914 | 0.2197843 | 0.04615471 | 7.263185 | 3.007321
2010 | 8000 | 1987.151 | 419.22 | 12.32742 | 5.376 | 846 | 376.6311 | 11646.71 | 11.64671 | 68.68895 | 17.06191 | 3.599473 | 0.1058447 | 0.04615898 | 7.263857 | 3.233799
2011 | 8000 | 1966.593 | 419.22 | 10.27285 | 5.376 | 846 | 402.9064 | 11650.37 | 11.65037 | 68.66736 | 16.88009 | 3.598341 | 0.08817615 | 0.04614446 | 7.261573 | 3.458314
2012 | 8080 | 1962.986 | 419.22 | 8.218277 | 5.376 | 846 | 424.8203 | 11746.62 | 11.74662 | 68.78574 | 16.71107 | 3.568856 | 0.06996291 | 0.04576635 | 7.202071 | 3.616532
2013 | 8160 | 1619.458 | 419.22 | 5.752794 | 5.376 | 846 | 446.1404 | 11501.95 | 11.50195 | 70.94451 | 14.07986 | 3.644774 | 0.05001583 | 0.04673991 | 7.355276 | 3.878825
2014 | 8292.7 | 1592.74 | 419.22 | 5.34188 | 5.376 | 848.09 | 450.12 | 11613.59 | 11.61359 | 71.40515 | 13.71445 | 3.609737 | 0.04599681 | 0.04629061 | 7.302567 | 3.875805
2015 | 8225.6625 | 1495.242 | 419.22 | 4.520053 | 5.78816 | 850.28 | 469.0487 | 11469.76 | 11.46976 | 71.71607 | 13.03639 | 3.655002 | 0.03940843 | 0.05046452 | 7.413232 | 4.089437
2016 | 8158.8875 | 1412.526 | 419.22 | 4.099757 | 6.20032 | 852.81 | 488.553 | 11342.3 | 11.3423 | 71.93329 | 12.45362 | 3.696077 | 0.03614574 | 0.05466547 | 7.518847 | 4.307355
2017 | 8289.75 | 1379.821 | 419.22 | 4.079707 | 7.20384 | 847.99 | 480.4229 | 11428.49 | 11.42849 | 72.53585 | 12.07352 | 3.668202 | 0.0356977 | 0.06303406 | 7.419967 | 4.203731
2018 | 8350.15 | 1361.667 | 410.855 | 4.314325 | 7.45472 | 848.955 | 472.8983 | 11456.29 | 11.45629 | 72.88701 | 11.88575 | 3.586282 | 0.03765899 | 0.06507096 | 7.410381 | 4.127847
2019 | 8607.5 | 1343.647 | 402.1407 | 4.122394 | 8.26112 | 851.31 | 463.212 | 11680.19 | 11.68019 | 73.69313 | 11.50364 | 3.442928 | 0.03529388 | 0.0707276 | 7.288492 | 3.965791
2020 | 8975.5 | 1315.059 | 395.5418 | 3.392035 | 6.25408 | 849.445 | 432.5328 | 11977.72 | 11.97772 | 74.93493 | 10.9792 | 3.302312 | 0.02831953 | 0.05221426 | 7.091873 | 3.611143
2021 | 9284.5875 | 1343.647 | 388.943 | 3.405368 | 1.72032 | 809.71 | 380.7099 | 12212.72 | 12.21272 | 76.02389 | 11.00203 | 3.184736 | 0.02788377 | 0.01408629 | 6.630053 | 3.117322
2022 | 9626.5 | 1315.059 | 384.285 | 3.178607 | 1.68448 | 782.7075 | 347.3032 | 12460.72 | 12.46072 | 77.25478 | 10.55364 | 3.083972 | 0.02550902 | 0.01351832 | 6.2814 | 2.787185
2023 | 9805.45 | 1286.471 | 374.969 | 3.016861 | 1.66656 | 778.335 | 326.6048 | 12576.51 | 12.57651 | 77.96637 | 10.22915 | 2.981502 | 0.02398805 | 0.01325137 | 6.188798 | 2.596942
2024 | 9977.4 | 1257.882 | 365.653 | 2.655184 | 1.64864 | 756.045 | 305.94 | 12667.22 | 12.66722 | 78.76548 | 9.930213 | 2.886607 | 0.02096106 | 0.01301501 | 5.968514 | 2.415209
2025 | 9940.2375 | 1222.147 | 359.8305 | 2.333039 | 1.63968 | 720.427 | 295.8522 | 12542.47 | 12.54247 | 79.25265 | 9.744072 | 2.868897 | 0.01860112 | 0.01307303 | 5.743902 | 2.358804
2026 | 9901.5 | 1186.412 | 354.008 | 2.176738 | 1.63072 | 692.0927 | 285.7568 | 12423.58 | 12.42358 | 79.69927 | 9.54968 | 2.849485 | 0.01752102 | 0.01312601 | 5.5708 | 2.300117
2027 | 10008.41 | 1181.647 | 348.5737 | 2.068565 | 1.6128 | 680.2781 | 269.7099 | 12492.3 | 12.4923 | 80.11662 | 9.459006 | 2.790309 | 0.01655872 | 0.01291036 | 5.445581 | 2.15901
2028 | 10113.41 | 1176.882 | 343.1393 | 1.964513 | 1.59488 | 668.3333 | 253.7467 | 12559.07 | 12.55907 | 80.52673 | 9.370779 | 2.732204 | 0.01564219 | 0.01269903 | 5.321521 | 2.020426
2029 | 10216.5 | 1172.118 | 337.705 | 1.840954 | 1.57696 | 670.1973 | 237.867 | 12637.8 | 12.6378 | 80.84078 | 9.274693 | 2.672181 | 0.01456704 | 0.01247812 | 5.303115 | 1.882186
2030 | 10170.91 | 1167.353 | 335.376 | 1.70754 | 1.54112 | 671.7413 | 235.9156 | 12584.55 | 12.58455 | 80.82065 | 9.276083 | 2.664983 | 0.01356854 | 0.01224613 | 5.337827 | 1.874645
2031 | 10125.01 | 1162.588 | 333.047 | 1.70754 | 1.50528 | 673.2853 | 233.9679 | 12531.11 | 12.53111 | 80.79898 | 9.277614 | 2.657761 | 0.0136264 | 0.01201234 | 5.37291 | 1.867096
2032 | 10078.8 | 1157.824 | 314.29855 | 1.70754 | 1.46944 | 675.152 | 233.9679 | 12463.22 | 12.46322 | 80.86835 | 9.289924 | 2.521809 | 0.01370063 | 0.01179021 | 5.417156 | 1.877267
2033 | 10078.8 | 1157.824 | 314.29855 | 1.70754 | 1.46944 | 675.152 | 233.9679 | 12463.22 | 12.46322 | 80.86835 | 9.289924 | 2.521809 | 0.01370063 | 0.01179021 | 5.417156 | 1.877267
2034 | 10078.8 | 1157.824 | 314.29855 | 1.70754 | 1.46944 | 675.152 | 233.9679 | 12463.22 | 12.46322 | 80.86835 | 9.289924 | 2.521809 | 0.01370063 | 0.01179021 | 5.417156 | 1.877267
2035 | 10078.8 | 1157.824 | 314.29855 | 1.70754 | 1.46944 | 675.152 | 233.9679 | 12463.22 | 12.46322 | 80.86835 | 9.289924 | 2.521809 | 0.01370063 | 0.01179021 | 5.417156 | 1.877267
2036 | 10078.8 | 1157.824 | 314.29855 | 1.70754 | 1.46944 | 675.152 | 233.9679 | 12463.22 | 12.46322 | 80.86835 | 9.289924 | 2.521809 | 0.01370063 | 0.01179021 | 5.417156 | 1.877267
2037 | 10078.8 | 1157.824 | 314.29855 | 1.70754 | 1.46944 | 675.152 | 233.9679 | 12463.22 | 12.46322 | 80.86835 | 9.289924 | 2.521809 | 0.01370063 | 0.01179021 | 5.417156 | 1.877267
2038 | 10078.8 | 1157.824 | 314.29855 | 1.70754 | 1.46944 | 675.152 | 233.9679 | 12463.22 | 12.46322 | 80.86835 | 9.289924 | 2.521809 | 0.01370063 | 0.01179021 | 5.417156 | 1.877267
2039 | 10078.8 | 1157.824 | 314.29855 | 1.70754 | 1.46944 | 675.152 | 233.9679 | 12463.22 | 12.46322 | 80.86835 | 9.289924 | 2.521809 | 0.01370063 | 0.01179021 | 5.417156 | 1.877267
2040 | 10078.8 | 1157.824 | 314.29855 | 1.70754 | 1.46944 | 675.152 | 233.9679 | 12463.22 | 12.46322 | 80.86835 | 9.289924 | 2.521809 | 0.01370063 | 0.01179021 | 5.417156 | 1.877267
2041 | 10078.8 | 1157.824 | 314.29855 | 1.70754 | 1.46944 | 675.152 | 233.9679 | 12463.22 | 12.46322 | 80.86835 | 9.289924 | 2.521809 | 0.01370063 | 0.01179021 | 5.417156 | 1.877267
2042 | 10078.8 | 1157.824 | 314.29855 | 1.70754 | 1.46944 | 675.152 | 233.9679 | 12463.22 | 12.46322 | 80.86835 | 9.289924 | 2.521809 | 0.01370063 | 0.01179021 | 5.417156 | 1.877267
2043 | 10078.8 | 1157.824 | 314.29855 | 1.70754 | 1.46944 | 675.152 | 233.9679 | 12463.22 | 12.46322 | 80.86835 | 9.289924 | 2.521809 | 0.01370063 | 0.01179021 | 5.417156 | 1.877267
2044 | 10078.8 | 1157.824 | 314.29855 | 1.70754 | 1.46944 | 675.152 | 233.9679 | 12463.22 | 12.46322 | 80.86835 | 9.289924 | 2.521809 | 0.01370063 | 0.01179021 | 5.417156 | 1.877267
2045 | 10078.8 | 1157.824 | 314.29855 | 1.70754 | 1.46944 | 675.152 | 233.9679 | 12463.22 | 12.46322 | 80.86835 | 9.289924 | 2.521809 | 0.01370063 | 0.01179021 | 5.417156 | 1.877267
2046 | 10078.8 | 1157.824 | 314.29855 | 1.70754 | 1.46944 | 675.152 | 233.9679 | 12463.22 | 12.46322 | 80.86835 | 9.289924 | 2.521809 | 0.01370063 | 0.01179021 | 5.417156 | 1.877267
2047 | 10078.8 | 1157.824 | 314.29855 | 1.70754 | 1.46944 | 675.152 | 233.9679 | 12463.22 | 12.46322 | 80.86835 | 9.289924 | 2.521809 | 0.01370063 | 0.01179021 | 5.417156 | 1.877267
2048 | 10078.8 | 1157.824 | 314.29855 | 1.70754 | 1.46944 | 675.152 | 233.9679 | 12463.22 | 12.46322 | 80.86835 | 9.289924 | 2.521809 | 0.01370063 | 0.01179021 | 5.417156 | 1.877267
2049 | 10078.8 | 1157.824 | 314.29855 | 1.70754 | 1.46944 | 675.152 | 233.9679 | 12463.22 | 12.46322 | 80.86835 | 9.289924 | 2.521809 | 0.01370063 | 0.01179021 | 5.417156 | 1.877267
2050 | 10078.8 | 1157.824 | 314.29855 | 1.70754 | 1.46944 | 675.152 | 233.9679 | 12463.22 | 12.46322 | 80.86835 | 9.289924 | 2.521809 | 0.01370063 | 0.01179021 | 5.417156 | 1.877267

## CSA Scaling
1.778032
Material | CSA Group | CSA Group Scaled | CSA Group Scaled | CSA Group Scaled
| (437 GW) [13] | (773 GW) | 777 | 777
Module | 27000000 | 47760000 | 48006865.0 | 48010000
Glass | 20600000 | 36440000 | 36627460.0 | 36630000
Polymers | 2800000 | 4950000 | 4978489.7 | 4980000
Aluminium | 2100000 | 3715000 | 3733867.3 | 3734000
Copper[1] | 239000 | 423000 | 424949.7 | 425000
Silicon | 1270000 | 2246000 | 2258100.7 | 2258000
Silver | 11000 | 19000 | 19558.35 | 19600
Other | 170000 | 300000 | 302265.4 | 302300
[1] Other material compositions include copper external to the module, including junction box and cabling, while currently our baseline only includes the busbar and cell stringing internal to the module.