## CdTe Capacity from eia
CdTe New Installs Capacity (MW) | Cummulative Capacity (MW) | Operating Year
3.7 | 3.7 | 2001
1 | 4.7 | 2008
10 | 14.7 | 2008
1.6 | 16.3 | 2009
21 | 37.3 | 2009
0.5 | 37.8 | 2009
0.5 | 38.3 | 2009
1 | 39.3 | 2009
2 | 41.3 | 2009
0.4 | 41.7 | 2009
1.5 | 43.2 | 2009
0.1 | 43.3 | 2009
13.9 | 57.2 | 2010
12.6 | 69.8 | 2010
10 | 79.8 | 2010
8 | 87.8 | 2010
10 | 97.8 | 2010
10 | 107.8 | 2010
10 | 117.8 | 2010
10 | 127.8 | 2010
30.6 | 158.4 | 2010
2.7 | 161.1 | 2010
0.5 | 161.6 | 2011
0.5 | 162.1 | 2011
20.2 | 182.3 | 2011
17.6 | 199.9 | 2011
2 | 201.9 | 2011
5 | 206.9 | 2011
5 | 211.9 | 2011
5 | 216.9 | 2011
5 | 221.9 | 2011
17 | 238.9 | 2011
2.9 | 241.8 | 2011
2.9 | 244.7 | 2011
1 | 245.7 | 2011
90.7 | 336.4 | 2012
136 | 472.4 | 2012
52 | 524.4 | 2012
110 | 634.4 | 2012
13.7 | 648.1 | 2012
30 | 678.1 | 2012
30 | 708.1 | 2012
34 | 742.1 | 2012
2.1 | 744.2 | 2012
101 | 845.2 | 2013
64.6 | 909.8 | 2013
0.5 | 910.3 | 2013
0.5 | 910.8 | 2013
0.5 | 911.3 | 2013
0.5 | 911.8 | 2013
66 | 977.8 | 2013
128.9 | 1106.7 | 2013
2 | 1108.7 | 2013
4 | 1112.7 | 2013
25 | 1137.7 | 2013
129.8 | 1267.5 | 2013
151.2 | 1418.7 | 2013
40.3 | 1459 | 2013
30.2 | 1489.2 | 2013
20.2 | 1509.4 | 2013
40.3 | 1549.7 | 2013
40.3 | 1590 | 2013
30.2 | 1620.2 | 2013
27 | 1647.2 | 2013
147.4 | 1794.6 | 2013
8 | 1802.6 | 2013
8.4 | 1811 | 2013
39.1 | 1850.1 | 2013
22.7 | 1872.8 | 2013
29 | 1901.8 | 2013
25.2 | 1927 | 2013
34.3 | 1961.3 | 2014
121 | 2082.3 | 2014
253 | 2335.3 | 2014
102.1 | 2437.4 | 2014
90.3 | 2527.7 | 2014
112.5 | 2640.2 | 2014
25.2 | 2665.4 | 2014
25.2 | 2690.6 | 2014
20.2 | 2710.8 | 2014
18.9 | 2729.7 | 2014
22.7 | 2752.4 | 2014
39.1 | 2791.5 | 2014
26.5 | 2818 | 2014
13.9 | 2831.9 | 2014
29 | 2860.9 | 2014
25.2 | 2886.1 | 2014
54.4 | 2940.5 | 2014
54.4 | 2994.9 | 2014
54.4 | 3049.3 | 2014
19 | 3068.3 | 2014
20 | 3088.3 | 2014
20 | 3108.3 | 2014
20 | 3128.3 | 2014
55 | 3183.3 | 2014
5 | 3188.3 | 2014
5 | 3193.3 | 2014
1.9 | 3195.2 | 2014
5 | 3200.2 | 2014
5 | 3205.2 | 2014
5 | 3210.2 | 2014
5 | 3215.2 | 2014
5 | 3220.2 | 2014
5 | 3225.2 | 2014
5 | 3230.2 | 2014
20 | 3250.2 | 2014
5 | 3255.2 | 2014
1.7 | 3256.9 | 2014
6.1 | 3263 | 2014
5 | 3268 | 2014
5 | 3273 | 2014
5 | 3278 | 2014
30 | 3308 | 2015
30 | 3338 | 2015
31.4 | 3369.4 | 2015
31.4 | 3400.8 | 2015
26.9 | 3427.7 | 2015
36.5 | 3464.2 | 2015
20 | 3484.2 | 2015
26.4 | 3510.6 | 2015
27.9 | 3538.5 | 2015
37.2 | 3575.7 | 2015
75.9 | 3651.6 | 2015
34.1 | 3685.7 | 2015
30.2 | 3715.9 | 2015
12 | 3727.9 | 2015
20 | 3747.9 | 2015
61.6 | 3809.5 | 2015
16.6 | 3826.1 | 2015
65 | 3891.1 | 2015
15 | 3906.1 | 2015
27 | 3933.1 | 2015
12 | 3945.1 | 2015
12 | 3957.1 | 2015
5 | 3962.1 | 2015
20 | 3982.1 | 2015
5 | 3987.1 | 2015
4 | 3991.1 | 2015
9.1 | 4000.2 | 2015
7.6 | 4007.8 | 2015
45 | 4052.8 | 2015
20 | 4072.8 | 2015
30 | 4102.8 | 2015
12 | 4114.8 | 2015
3 | 4117.8 | 2015
2 | 4119.8 | 2015
4.9 | 4124.7 | 2015
4 | 4128.7 | 2015
4 | 4132.7 | 2015
4.9 | 4137.6 | 2015
5 | 4142.6 | 2015
5 | 4147.6 | 2015
5 | 4152.6 | 2015
5 | 4157.6 | 2015
5 | 4162.6 | 2015
5 | 4167.6 | 2015
5 | 4172.6 | 2015
5 | 4177.6 | 2015
5 | 4182.6 | 2015
2 | 4184.6 | 2015
1.6 | 4186.2 | 2015
148.7 | 4334.9 | 2016
250 | 4584.9 | 2016
41.9 | 4626.8 | 2016
21 | 4647.8 | 2016
39.6 | 4687.4 | 2016
41.9 | 4729.3 | 2016
10 | 4739.3 | 2016
35.7 | 4775 | 2016
35 | 4810 | 2016
36.6 | 4846.6 | 2016
35 | 4881.6 | 2016
26.3 | 4907.9 | 2016
37.9 | 4945.8 | 2016
37.9 | 4983.7 | 2016
37.9 | 5021.6 | 2016
37.9 | 5059.5 | 2016
37.9 | 5097.4 | 2016
20 | 5117.4 | 2016
40 | 5157.4 | 2016
20 | 5177.4 | 2016
4.6 | 5182 | 2016
5 | 5187 | 2016
2.6 | 5189.6 | 2016
20 | 5209.6 | 2016
22 | 5231.6 | 2016
104 | 5335.6 | 2016
148 | 5483.6 | 2016
4.9 | 5488.5 | 2016
13 | 5501.5 | 2016
20 | 5521.5 | 2016
10.8 | 5532.3 | 2016
7.8 | 5540.1 | 2016
3.4 | 5543.5 | 2016
1 | 5544.5 | 2016
2 | 5546.5 | 2016
52.5 | 5599 | 2016
16 | 5615 | 2016
8 | 5623 | 2016
5 | 5628 | 2016
5 | 5633 | 2016
5 | 5638 | 2016
1 | 5639 | 2016
1 | 5640 | 2016
1 | 5641 | 2016
1 | 5642 | 2016
1 | 5643 | 2016
1 | 5644 | 2016
1 | 5645 | 2016
1 | 5646 | 2016
1 | 5647 | 2016
1 | 5648 | 2016
1 | 5649 | 2016
1 | 5650 | 2016
1 | 5651 | 2016
1 | 5652 | 2016
1 | 5653 | 2016
1 | 5654 | 2016
1 | 5655 | 2016
1 | 5656 | 2016
1 | 5657 | 2016
2 | 5659 | 2016
5 | 5664 | 2016
5 | 5669 | 2016
5 | 5674 | 2016
5 | 5679 | 2016
5 | 5684 | 2016
10.9 | 5694.9 | 2016
19.8 | 5714.7 | 2017
4.1 | 5718.8 | 2017
5 | 5723.8 | 2017
20 | 5743.8 | 2017
30 | 5773.8 | 2017
40 | 5813.8 | 2017
50 | 5863.8 | 2017
79 | 5942.8 | 2017
130 | 6072.8 | 2017
100 | 6172.8 | 2017
3 | 6175.8 | 2017
16 | 6191.8 | 2017
54.6 | 6246.4 | 2017
118.5 | 6364.9 | 2017
20 | 6384.9 | 2017
17.6 | 6402.5 | 2017
10.6 | 6413.1 | 2017
7.4 | 6420.5 | 2017
1 | 6421.5 | 2017
1 | 6422.5 | 2017
1 | 6423.5 | 2017
1 | 6424.5 | 2017
1 | 6425.5 | 2017
1 | 6426.5 | 2017
1 | 6427.5 | 2017
1 | 6428.5 | 2017
1 | 6429.5 | 2017
1 | 6430.5 | 2017
1 | 6431.5 | 2017
1 | 6432.5 | 2017
1 | 6433.5 | 2017
1 | 6434.5 | 2017
1 | 6435.5 | 2017
1 | 6436.5 | 2017
1 | 6437.5 | 2017
1 | 6438.5 | 2017
1 | 6439.5 | 2017
1 | 6440.5 | 2017
1 | 6441.5 | 2017
1 | 6442.5 | 2017
1 | 6443.5 | 2017
1 | 6444.5 | 2017
1 | 6445.5 | 2017
1 | 6446.5 | 2017
1 | 6447.5 | 2017
1 | 6448.5 | 2017
1 | 6449.5 | 2017
1 | 6450.5 | 2017
1 | 6451.5 | 2017
1 | 6452.5 | 2017
1 | 6453.5 | 2017
1 | 6454.5 | 2017
1 | 6455.5 | 2017
1 | 6456.5 | 2017
1 | 6457.5 | 2017
1 | 6458.5 | 2017
1 | 6459.5 | 2017
1 | 6460.5 | 2017
1 | 6461.5 | 2017
1 | 6462.5 | 2017
1 | 6463.5 | 2017
1 | 6464.5 | 2017
1 | 6465.5 | 2017
1 | 6466.5 | 2017
1 | 6467.5 | 2017
5 | 6472.5 | 2017
3.5 | 6476 | 2017
1 | 6477 | 2017
1 | 6478 | 2017
1 | 6479 | 2017
5 | 6484 | 2017
5 | 6489 | 2017
16 | 6505 | 2017
3 | 6508 | 2017
5 | 6513 | 2017
5 | 6518 | 2017
6.9 | 6524.9 | 2018
74.9 | 6599.8 | 2018
154 | 6753.8 | 2018
5 | 6758.8 | 2018
53 | 6811.8 | 2018
5 | 6816.8 | 2018
19.8 | 6836.6 | 2018
1 | 6837.6 | 2018
1 | 6838.6 | 2018
1 | 6839.6 | 2018
1 | 6840.6 | 2018
1 | 6841.6 | 2018
1 | 6842.6 | 2018
1 | 6843.6 | 2018
1 | 6844.6 | 2018
1 | 6845.6 | 2018
1 | 6846.6 | 2018
1 | 6847.6 | 2018
1 | 6848.6 | 2018
1 | 6849.6 | 2018
1 | 6850.6 | 2018
1 | 6851.6 | 2018
1 | 6852.6 | 2018
1 | 6853.6 | 2018
1 | 6854.6 | 2018
1 | 6855.6 | 2018
1 | 6856.6 | 2018
1 | 6857.6 | 2018
1 | 6858.6 | 2018
1 | 6859.6 | 2018
1 | 6860.6 | 2018
1 | 6861.6 | 2018
1 | 6862.6 | 2018
1 | 6863.6 | 2018
252.3 | 7115.9 | 2018
1 | 7116.9 | 2018
1 | 7117.9 | 2018
1 | 7118.9 | 2018
1 | 7119.9 | 2018
1 | 7120.9 | 2018
15 | 7135.9 | 2018
8 | 7143.9 | 2018
6.1 | 7150 | 2018
74.4 | 7224.4 | 2018
70.3 | 7294.7 | 2018
1 | 7295.7 | 2018
1 | 7296.7 | 2018
1 | 7297.7 | 2018
1 | 7298.7 | 2018
1 | 7299.7 | 2018
14.7 | 7314.4 | 2018
52 | 7366.4 | 2018
3.7 | 7370.1 | 2018
5 | 7375.1 | 2018
4.4 | 7379.5 | 2018
1.6 | 7381.1 | 2018
0.1 | 7381.2 | 2018
5 | 7386.2 | 2018
4.8 | 7391 | 2018
5 | 7396 | 2018
14.7 | 7410.7 | 2019
103.5 | 7514.2 | 2019
20 | 7534.2 | 2019
151.1 | 7685.3 | 2019
45.9 | 7731.2 | 2019
150 | 7881.2 | 2019
49 | 7930.2 | 2019
5 | 7935.2 | 2019
5 | 7940.2 | 2019
5 | 7945.2 | 2019
90 | 8035.2 | 2019
1.5 | 8036.7 | 2019
5 | 8041.7 | 2019
2 | 8043.7 | 2019
1 | 8044.7 | 2019
1 | 8045.7 | 2019
37.5 | 8083.2 | 2019
61.1 | 8144.3 | 2019
49.5 | 8193.8 | 2019
74.5 | 8268.3 | 2019
55.4 | 8323.7 | 2019
72.5 | 8396.2 | 2019
1 | 8397.2 | 2019
1 | 8398.2 | 2019
1 | 8399.2 | 2019
1 | 8400.2 | 2019
1 | 8401.2 | 2019
1 | 8402.2 | 2019
1 | 8403.2 | 2019
250 | 8653.2 | 2019
5 | 8658.2 | 2019
5 | 8663.2 | 2019
111.2 | 8774.4 | 2019
5 | 8779.4 | 2019
5 | 8784.4 | 2019
57.6 | 8842 | 2019
5 | 8847 | 2019
5 | 8852 | 2019
3 | 8855 | 2019
5 | 8860 | 2019
1.6 | 8861.6 | 2019
70.1 | 8931.7 | 2019
75 | 9006.7 | 2019
1 | 9007.7 | 2019
1 | 9008.7 | 2019
10 | 9018.7 | 2019
2 | 9020.7 | 2019
10 | 9030.7 | 2019
79.9 | 9110.6 | 2019
42 | 9152.6 | 2019
1 | 9153.6 | 2019
1 | 9154.6 | 2019
1 | 9155.6 | 2019
1 | 9156.6 | 2019
2 | 9158.6 | 2019
40 | 9198.6 | 2020
4 | 9202.6 | 2020
5 | 9207.6 | 2020
5 | 9212.6 | 2020
160 | 9372.6 | 2020
74.8 | 9447.4 | 2020
204 | 9651.4 | 2020
74.9 | 9726.3 | 2020
74 | 9800.3 | 2020
86 | 9886.3 | 2020
80 | 9966.3 | 2020
74.5 | 10040.8 | 2020
20 | 10060.8 | 2020
50 | 10110.8 | 2020
50 | 10160.8 | 2020
58 | 10218.8 | 2020
122 | 10340.8 | 2020
74.5 | 10415.3 | 2020
74.5 | 10489.8 | 2020
300 | 10789.8 | 2020
99 | 10888.8 | 2020
100 | 10988.8 | 2020
15.7 | 11004.5 | 2020
20 | 11024.5 | 2020
12 | 11036.5 | 2020
19.7 | 11056.2 | 2020
75 | 11131.2 | 2020
120 | 11251.2 | 2020
1 | 11252.2 | 2020
1 | 11253.2 | 2020
1 | 11254.2 | 2020
1 | 11255.2 | 2020
1 | 11256.2 | 2020
1 | 11257.2 | 2020
1 | 11258.2 | 2020
2 | 11260.2 | 2020
32.5 | 11292.7 | 2020
57.5 | 11350.2 | 2020
115 | 11465.2 | 2020
16.8 | 11482 | 2020
1 | 11483 | 2020
2.8 | 11485.8 | 2020
5 | 11490.8 | 2020
5 | 11495.8 | 2020
1.3 | 11497.1 | 2020
1 | 11498.1 | 2020
20 | 11518.1 | 2020
4.9 | 11523 | 2020
4.9 | 11527.9 | 2020
12 | 11539.9 | 2020
1 | 11540.9 | 2020
5 | 11545.9 | 2020
1.6 | 11547.5 | 2020
1.6 | 11549.1 | 2020
10 | 11559.1 | 2020
70 | 11629.1 | 2020
6 | 11635.1 | 2020
5 | 11640.1 | 2020
5 | 11645.1 | 2020
3 | 11648.1 | 2020
180 | 11828.1 | 2021
15.7 | 11843.8 | 2021
200 | 12043.8 | 2021
20 | 12063.8 | 2021
227 | 12290.8 | 2021
83 | 12373.8 | 2021
200 | 12573.8 | 2021
80 | 12653.8 | 2021
1 | 12654.8 | 2021
1 | 12655.8 | 2021
1 | 12656.8 | 2021
1 | 12657.8 | 2021
1 | 12658.8 | 2021
1 | 12659.8 | 2021
260 | 12919.8 | 2021
141 | 13060.8 | 2021
159 | 13219.8 | 2021
180 | 13399.8 | 2021
5 | 13404.8 | 2021
150 | 13554.8 | 2021
60 | 13614.8 | 2021
74.9 | 13689.7 | 2021
134.7 | 13824.4 | 2021
127 | 13951.4 | 2021
240 | 14191.4 | 2021
20 | 14211.4 | 2021
50.4 | 14261.8 | 2021
70.1 | 14331.9 | 2021
13 | 14344.9 | 2021
20 | 14364.9 | 2021
80 | 14444.9 | 2021
68 | 14512.9 | 2021
100 | 14612.9 | 2021
1.6 | 14614.5 | 2021
200 | 14814.5 | 2021
250 | 15064.5 | 2021
4.9 | 15069.4 | 2021
2.4 | 15071.8 | 2021
4.9 | 15076.7 | 2021
74.5 | 15151.2 | 2021
20 | 15171.2 | 2021
27.4 | 15198.6 | 2021
140.6 | 15339.2 | 2021
107 | 15446.2 | 2021
2.9 | 15449.1 | 2021

## CdTe_Market_Sare
Year | Technology | Average new capacity at new plants (MW) | Average new capacity at existing plants (MW) | Total new capacity (MW) | Source: eia generator costs
2013 | Crystalline silicon | 6.863068 | 33.82857 | 7.894536
2013 | Thin film | 74.46 | 24 | 66.05
2014 | Crystalline silicon, fixed tilt | 5 | 8 | 5
2014 | Crystalline silicon, axis-based tracking | 16 | 46 | 16
2014 | Thin-film CdTe, all types | 21 | 141 | 42
2015 | Crystalline silicon, fixed tilt | 5 | 23 | 5
2015 | Crystalline silicon, axis-based tracking | 17 | 47 | 19
2015 | Thin-film CdTe, fixed tilt | 22 | 60 | 26
2015 | Thin-film CdTe, axis-based tracking | 29 | 0 | 29
2015 | Other | 6 | 1 | 6
2015 | Crystalline silicon, fixed tilt | 6 | 3 | 6
2016 | Crystalline silicon, axis-based tracking | 34 | 6 | 33
2016 | Thin-film CdTe, fixed tilt | 20 | 190 | 29
2016 | Thin-film CdTe, axis-based tracking | 35 | 151 | 48
2016 | Other | 25 | 0 | 25
2017 | Crystalline silicon, fixed tilt | 6 | 0 | 6
2017 | Crystalline silicon, axis-based tracking | 17 | 15 | 17
2017 | Thin-film CdTe, fixed tilt | 11 | 3 | 11
2017 | Thin-film CdTe, axis-based tracking | 49 | 19 | 46
2017 | Other | 9 | 0 | 9
2018 | Crystalline silicon, fixed tilt | 7 | 2 | 7
2018 | Crystalline silicon, axis-based tracking | 17 | 70 | 18
2018 | Thin-film CdTe, fixed tilt | 3 | 0 | 3
2018 | Thin-film CdTe, axis-based tracking | 51 | 1 | 48
2018 | Other | 12 | 0 | 12
2019 | Crystalline silicon, fixed tilt | 5 | 1 | 5
2019 | Crystalline silicon, axis-based tracking | 13 | 28 | 13
2019 | Thin-film CdTe, fixed tilt | 11 | 1 | 10
2019 | Thin-film CdTe, axis-based tracking | 40 | 2 | 39
2019 | Other | 14 | 7 | 14
2020 | Crystalline silicon, fixed tilt | 6 | 1 | 6
2020 | Crystalline silicon, axis-based tracking | 25 | 1 | 24
2020 | Thin-film CdTe, fixed tilt | 19 | 0 | 19
2020 | Thin-film CdTe, axis-based tracking | 53 | 45 | 53
2020 | Other | 14 | 2 | 13

## CdTe timeline and data
Year | FS installed capacity in US (MW) | FS installed capacity global (MW) | Efficiency (%) | Power (W) | Module area (m2) | Module thickness (m) | Degradation rate (%) | CdTe thickness (um) | Lifetime (years) | Price (USD/W) | FS manufacturing capacity (MW) | Net sales (million USD) | Net income (million USD) | Cost of sales (million USD) | Gross profit (USD) | R&D Investment (million USD) | Accrued collection and recycling liabilities/recycling obligations (million USD) | Reference | Event
1995 |  |  | 10.6 |  | 0.638 | [12 empty] | ANTEC, NREL Solar module efficiency table
1996 |  |  | 9.1 |  | 0.6728 | [12 empty] | Solar Cells, Inc., NREL Solar module efficiency table
1997 |  |  | 9.2 |  | 0.3366 | [12 empty] | Golden Photon, NREL Solar module efficiency table
1998
1999 |  |  | 10.5 |  | 0.1376 | [12 empty] | Matsushita, NREL Solar module efficiency table
2000 |  |  | 10.5 |  | 0.4874 | [12 empty] | BP Solarex, NREL Solar module efficiency table
2001 | [8 empty] | 25 | [8 empty] | First Solar
2002 | [5 empty] | 0.08888889 |  |  | 25 | [8 empty] | First Solar | Pilot manufacturing line and start commercial operations
2003 |  |  | 7 | 49 |  |  |  | 3 | 25 |  |  | 3.21 | -28.043 | 11.495 | -8.285 | 3.841 |  | First Solar
2004 |  | 6.5 | [5 empty] | 3 | 25 |  | 25 | 13.522 | -16771 | 18.851 | -5.329 | 1.24 |  | First Solar | Base plant
2005 |  | 21.4 | [5 empty] | 3 | 25 |  |  | 48.063 | -6462 | 31.483 | 16.58 | 2.372 | 0.917 | First Solar | Implementation of end of life collection and recycling program for solr modules.
2006 | 0 | 60 | 9 | 64 | 0.72 |  | 1 | 3 | 25 | 2.39 | 50 | 134.974 | 3.974 | 80.73 | 54.244 | 6.361 | 3.724 | First Solar | Through 2002 to 2006 84 MW solar modules sold, all of our solar modules to six customers headquartered in Germany, they use 1% of the semiconductor material used to produce crystalline silicon
2007 | 0 | 206 | 9.722222 | 70 | 0.72 |  | 1 | 3 | 25 | 2.48 | 233 | 503.976 | 158.354 | 252.573 | 251.403 | 15.107 | 13.079 | First Solar | New four line plant in Germany that increased their capacity to 308 MW
2008 | 10 | 504 | 10.13889 | 73 | 0.72 |  | 1 | 3 | 25 | 0.98 |  | 1246.301 | 348.33 | 567.908 | 678.393 | 33.5 | 35.238
2009 | 51 | 1113 | 10.41667 | 75 | 0.72 |  | 1 | 3 | 25 | 0.84 | 1228 | 2066 | 640 | 1021.618 | 1044.582 | 78.161 | 92.799
2010 | 1700 | 1412 | 10.55556 | 76 | 0.72 |  | 0.8 | 3 | 25 | 0.75 | 1500 | 2564 | 664 | 1378.669 | 1184.864 | 94.797 | 132.951 | ASP Hangzhou, NREL Solar module efficiency table |  |  | Series 3
2011 |  |  | 12.8 |  | 0.6687 |  |  | 3 | [9 empty] | PrimeStar Solar, NREL Solar module efficiency table |  |  | ANTEC thickness https://www.yumpu.com/en/document/read/1860074/cdte-solar-module-manufacturing-antec-solar
2012 |  |  | 15.3 |  | 0.67509 |  |  | 3 | [9 empty] | First Solar, NREL Solar module efficiency table
2013 |  |  | 16.1 |  | 0.72 |  |  | 3 | [9 empty] | First Solar, NREL Solar module efficiency table
2014 |  |  | 17.5 |  | 0.7021 |  | 0.3 | 3 | [9 empty] | First Solar, NREL Solar module efficiency table
2015 |  |  | 18.6 |  | 0.70388 |  | 0.3 | 3 | [9 empty] | First Solar, NREL Solar module efficiency table
2016 | [6 empty] | 0.3 | 3
2017 | [6 empty] | 0.3 | 3
2018 | [6 empty] | 0.3 | 3
2019 |  |  | 19 |  | 2.3573 |  | 0.3 | 3 | 30 | [8 empty] | First Solar, NREL Solar module efficiency table
2020 | [6 empty] | 0.3 | 3 | 30
2021 | [6 empty] | 0.3 | 3 | 30
2022 |  |  | 19.2 | 485 |  |  | 0.3 | 3 | 30
2023 |  |  | 19.3 | 540 | 2.76 |  | 0.3 | 3 | 30 | [8 empty] | https://www.firstsolar.com/en/Products/Series-7
2024
2025 |  |  | 24 | [14 empty] | Projection based on the Cadmium Telluride Accelerator Consortium | https://www.nrel.gov/pv/cadmium-telluride-photovoltaics-accelerator-consortium-solicitation.html
2026
2027
2028
2029
2030 | [17 empty] | Projection based on the Cadmium Telluride Accelerator Consortium | https://www.nrel.gov/pv/cadmium-telluride-photovoltaics-accelerator-consortium-solicitation.html
2031
2032 | [17 empty] | CdTe thickness | The data does not show how much CdTe there is in a commercial module
2033 | [18 empty] | here it is mentioned between 3-7 um
2034 | [18 empty] | Matt Reese told me is basically 3 um
2035 |  |  | 26 | [15 empty] | Mark Hartel told me they use 12 g of CdTe per module
2036 | [18 empty] | their modules are 0.72 m2
2037 | [18 empty] | That checks out with my calculations
2038 | [18 empty] | If there are | 17.55 | g CdTe/m2
2039 | [18 empty] | a 0.72 m2 | 12.636 | g CdTe/m2 | Nice
2040 | [18 empty] | I am going to assume a reduction of CdTe by 1 micron in 2025
2041
2042
2043
2044
2045
2046
2047
2048
2049
2050 |  |  | 26.5
Assumptions and sources:
US capacty (MW) and World capacity: from baselines/SupportingMaterial/output-RegionInstalls-alltech.csv
This data was collected from First Solar annual reports collection: https://investor.firstsolar.com/financials/annual-reports/default.aspx
I got the thickness of CdTe based on Matt Reese's comment, he told me it has been 3 um for commercial modules and still is. Moreover, the wafer thickness of Silicon in 2006 was 200 um (according to Wafer_thickness file from SupportingMaterial in PV ICE), 1% of that is 2 um, adding a micron of margin of error is 3 um. Checks out?
Notes from 2006 report:
From FS AR 2006: Relative to the entire solar energy industry, which had a worldwide installed capacity of 5GW, or 5,000MW, --> actual number with PV ICE baseline is 4694.28543
Beginning in 2007, we are required to increase the minimum average number of watts per module by approximately 5% annually between 2007 and 2009, and then by an additional 3% for modules delivered in 2012.
Raw materials, such as tempered back glass, TCO coated front glass, cadmium telluride, EVA laminate, connector assemblies and laminate edge seal.
Competitors: BP Solar, Evergreen Solar, Kyocera, Motech, Q-Cells, Renewable Energy Corporation, Sanyo, Schott Solar, Sharp, SolarWorld, Sunpower and Suntech. We also face competition from thin film solar module manufacturers, including Antec, Kaneka, Mitsubishi Heavy Industries, Shell Solar and United Solar.
90% of power output through first 10 years and at least 80% during the following 15 years
Notes from 2007 report:
20 types of raw materials and components to construct a complete solar module
nine are critical to our manufacturing process: TCO coated front glass, cadmium sulfide, cadmium telluride, photo resist, laminate, tempered back glass, cord plate/cord plate cap, lead wire (UL and TU ̈ V) and solar connectors
principal customers were Blitzstrom GmbH, Colexon Energy AG (previously Reinecke + Pohl), Conergy AG, Gehrlicher Umweltschonende Energiesysteme GmbH, Juwi Solar GmbH and Phoenix Solar AG
2007, 98.8% of our net sales were generated from customers headquartered in the European Union.
Efficiency not reported, I got the 2007 value by proportionally calculating it from the out put power that year (70MW) compared to 2006, which had 9% efficiency with a 64% output power and both modules had the same area.
Spain accounts for 1% of sales
sell almost all of our solar modules to solar project developers and system integrators headquartered in Germany, France and Spain
Notes from 2008 report:
single-junction polycrystalline thin film structure that uses cadmium telluride as the absorption layer and cadmium sulfide as the window layer.
one million solar modules, representing approximately 69MW
net sales was due primarily to a 148% increase in the MW volume of solar modules sold during 2008 compared with 2007 due to strong demand for our solar modules in Europe
increase in MW volume of solar modules sold is attributable to the full production ramp of our German plant, commencement of product shipments at the first two plants at our Malaysian manufacturing center and continued improvements to our manufacturing proces
Principal costumers : e Blitzstrom GmbH, Colexon Energy AG (previously Reinecke + Pohl), Conergy AG, Juwi Solar GmbH and Phoenix Solar AG. During 2008, each of these five customers individually accounted for between 11% and 19% of our net sales. All of our other customers individually accounted for less than 10% of our net sales during 2008.
94% of our net sales were generated from customers headquartered in the European Unionnet sale
Notes from 2009 report:
We produced over 1.1 gigawas (GW)—double our 2008 total—a
First Solar accounts for approximately 16% of the announced 8.6GW of U.S. ulity-scale solar PV and concentrated solar
Notes on recylcing from 2006 report:
photovoltaic system owner is responsible for disassembling the solar modules and packaging them in containers that we provide
we commit, at our expense, to remove the solar modules from the installation site at the end of their use and transport them to a processing center where the solar module materials and components will be recycled and the owner agrees not to dispose of the solar modules except through our program or another program that we approve.
Notes on recylcing from 2007 report:
End-users can return their solar modules to us at any time for collection and recycling at no cost. We pre-fund the estimated collection and recycling cost at the time of sale, assuming for this purpose a minimum service life of approximately 20 years for our solar modules
developed a recycling process for manufacturing scrap, warranty returns and end of life modules that produces glass suitable for the use in production of new glass products and extracts metals that will be further processed by a third party supplier to produce semiconductor materials for reuse in our solar modules
estimates on our experience collecting and recycling solar modules that do not pass our quality control tests and solar modules returned under our warranty and on our expectations about future developments in recycling technologies and processes and about economic conditions at the time the solar modules will be collected and recycled
$6.8 million in cash placed in restricted accounts to fund our solar module collection and recycling program in 2006
In 2005 $1.3 million to fund solr module collection and recycling program
Notes on recylcing from 2008 report:
Placed 15.5 million of cash in restricted accounts to fund the solar module collection and recycling program
Notes on recylcing from 2009 report:
Placed 15.5 million of cash in restricted accounts to fund the solar module collection and recycling program

## Cadmium info
Soft, malleable, ductile, bluish-white metal | [31 empty] | Cadmium material flows |  | 1994
Large percentage of global cadmium metal production takes place in Asia | [31 empty] | Conventional sources
Recovered as a byproduct from zinc concentrates | [31 empty] | Feed material for Cd production connsists of fume and dust, collected as flue dust in baghouses during the pyrometallurgical processing of zinc ad of residues form electrolytic zinc production
Zinc-to-cadmium ratios 200:1 to 400:1 | [31 empty] | Smleter residues from which Cd is revcovered may be stockpiled in time of low demand or low prices to be recovered later
Recycling practical only for nickel-cadmium batteries, some alloys and dust from electric arc furnaces operated in the steel industry. Not know how much is recycled. | [31 empty] | Other sources: dust generated by electric arc furnaces (EAF). EAF produces 550k tonnes per year of residue and is collecgted in baghouses. Of that, 275 tonnes are cadmium
Estimated world resources of cadmium were about 6 million tons based on zinc resources containing about 0.3% Cd.
Total global reserves of zinc are estimated to be some 250 million metric tons therefore there must be 73 million metric tons of cadmium.
Primary industry consumers of cadmium: |  |  |  | 1995 | 1996 | 1997 | 1998 | 1999 | 2000 | 2001 | 2002 | 2003 | 2004 | 2005 | 2006 | 2007 | 2008 | 2009 | 2010 | 2011 | 2012 | 2013 | 2014 | 2015 | 2016 | 2017 | 2018 | 2019 | 2020 | 2021 | 2022
| Rechargeable nickel cadmium batteries |  |  | 0.65 | 0.67 | 0.69
| Pigments |  |  | 0.14 | 0.14 | 0.13
| Coatings and platings |  |  | 0.09 | 0.08 | 0.08
| Stabilizers for engineering plastics and similar synthetic products |  |  | 0.09 | 0.08 | 0.07
| Nonferrous alloys |  |  | 0.02 | 0.02 | 0.02
| Other including electrooptics |  |  | 0.01 | 0.001 | 0.01
| Photovoltaics |  |  | 0 | 0 | 0
Import sources |  |  | 1991-1994 | 1995 | 1996 | 1997 | 1998 | 1999 | 2000 | 2001 | 2002 | 2003 | 2004 | 2005 | 2006 | 2007 | 2008 | 2009 | 2010 | 2011 | 2012 | 2013 | 2014 | 2015 | 2016 | 2017 | 2018 | 2019 | 2020 | 2021 | 2022
Year |  | Canada | 0.39 | 0.42 | 0.45 |  |  |  |  | 0.56 | [21 empty] | From the zinc concentrate 90 to 98 % of the cd present is recovered in mining and beneficiating
|  | Mexico | 0.14 | 0.12 | 0.13 | [26 empty] | About 95% of Cd content of zinc lead and copper concentrates is recovered in the smelting and refining process stages
|  | Belgium | 0.12 | 0.15 | 0.12 | [26 empty] | Commercial grade Cd have 99.95% to 99.96% minimum purity
|  | Germany | 0.08 | 0.07 | 0.07 | [26 empty] | Semiconductor grade Cd purity is 99.9999% |  |  |  | From here, 4% is lost in manufacturing, and of that, 1% is lost in battery manufacturing. Could we assume the same numbers?
|  | Other | 0.27 | 0.24 | 0.23 | [26 empty] | Cd shapes: slabs, ingots and sticks for alloys, pigments and cadmium oxide production. Balls and sheets are used for plating |  |  |  | Mng efficiency: 96%
[32 empty] | About 3kg of Cd is produced for every ton of zinc. |  |  |  | Refinning efficiency
[32 empty] | EoL Cd | 3973
[32 empty] | Landfill | 1430 | 0.3599295
[32 empty] | Recycle | 2543 | 0.6400705
[32 empty] | Material virgin efficiency (mining + purifying) |  |  | 89.3
The amount of cadmium in scrap that was unrecovered in 2000 was estimated to be 2,030 metric tons, and an estimated 285 tons was recovered. Recycling efficiency was estimated to be about 15 percent.

## Cadmium numbers
Year | Production, refinery USA (tonne) | Imports for consumption, metal (tonne) | Exports of metal, alloys, and scrap (tonne) | Consumption, apparent (tonne) | Average price per pound | Net import reliance | Recycling | Mining efficiency | Manufacturing efficiency | mat_MFG_eff | source | mat_MFG_scrap_Recycled | mat_MFG_scrap_Recycling_eff |  | mat_MFG_scrap_Recycled_into_HQ | mat_MFG_scrap_Recycled_into_HQ_Reused4MFG | mat_PG3_ReMFG_target | mat_ReMFG_yield | mat_PG4_Recycling_target | mat_Recycling_yield | mat_EOL_Recycled_into_HQ | mat_EOL_RecycledHQ_Reused4MFG | Source
1991 | 1680 | 2040 | 448 | 3080 | 2.01 | 46 | 0 |  |  | 0 | [7 empty] | 0 | 0 | 0 | 0 | 0 |  | National minerals information center
1992 | 1620 | 1960 | 213 | 3330 | 0.91 | 51 | 0 |  |  | 0 | [7 empty] | 0 | 0 | 0 | 0 | 0
1993 | 1090 | 1420 | 38 | 2940 | 0.45 | 63 | 0 | 94 | 95 | 0.9024 | [7 empty] | 0 | 0 | 0 | 0 | 0 |  | Mining efficiency between 90 to 98 in the mining and beneficiating processes, then it is stated that 95% is recovered in the smelting and refining proces stages | https://pubs.usgs.gov/usbmic/ic-9380/cadmium.pdf
1994 | 1010 | 1110 | 1450 | 1020 | 1.13 | 1 | 0 | 94 | 95 | 0.9024 | [7 empty] | 0 | 0 | 0 | 0 | 0
1995 | 1270 | 848 | 1050 | 1600 | 1.84 | 21 | 0 | 94 | 95 | 0.9024 | [7 empty] | 0 | 0 | 0 | 0 | 0 |  | Recycling efforts start |  | plant in western Pennsylvania, where the cadmium is recovered in an innovative, $5 million facility - the first of its kind, 99.5% purity | source
1996 | 1530 | 843 | 201 | 2250 | 1.24 | 32 | 5 | 94 | 95 | 0.9024 | [7 empty] | 0 | 0 | 0 | 0 | 0 |  | I'll assume 5% recycling |  | 20 States have collection networks for recycling Ni-Cd batteries
1997 | 2060 | 790 | 554 | 2510 | 0.51 | 19 |  | 94 | 95 | 0.9024 | [7 empty] | 0 | 0 | 0 | 0 | 0
1998 | [7 empty] | 94 | 95 | 0.9024 | [7 empty] | 0 | 0 | 0 | 0 | 0 |  | 100
1999 | [7 empty] | 94 | 95 | 0.9024 | [7 empty] | 0 | 0 | 0 | 0 | 0 |  | 94
2000 | [6 empty] | 85 | 94 | 95 | 0.9024 | [7 empty] | 0 | 0 | 0 | 0 | 0 |  | 89.3 | https://pubs.usgs.gov/of/2002/of02-238/of02-238.pdf | 85% of cadmium of the 20% of cadmium seen in batteries is recycled
2001 | [7 empty] | 94 | 95 | 0.9024 | Cadmium material flows, 95% of refining efficiency, plus 96% of manufacturing efficiency for batteries, can we assume the same? | 94.7 | 15 | The amount of cadmium in scrap that was unrecovered in 2000 was estimated to be 2,030 metric tons, and an estimated 285 tons was recovered. Recycling efficiency was estimated to be about 15 percent. |  |  |  | 100 | 0 | 15 | 100 | 100
2002 | [17 empty] | 100 | 0 | 100 | 100 | 100
2003 | [17 empty] | 100 | 0 | 100 | 100 | 100
2004 | [17 empty] | 100 | 0 | 100 | 100 | 100
2005 | [17 empty] | 100 | 0 | 100 | 100 | 100
2006 | [17 empty] | 100 | 0 | 100 | 100 | 100
2007 | [17 empty] | 100 | 0 | 100 | 100 | 100
2008 | [17 empty] | 100 | 0 | 100 | 100 | 100
2009 | [17 empty] | 100 | 0 | 100 | 100 | 100
2010 | [17 empty] | 100 | 0 | 100 | 100 | 100
2011 | [17 empty] | 100 | 0 | 100 | 100 | 100
2012 | [17 empty] | 100 | 0 | 100 | 100 | 100
2013 | [17 empty] | 100 | 0 | 100 | 100 | 100
2014 | [17 empty] | 100 | 0 | 100 | 100 | 100
2015 | [17 empty] | 100 | 0 | 100 | 100 | 100
2016 | [17 empty] | 100 | 0 | 100 | 100 | 100
2017 | [17 empty] | 100 | 0 | 100 | 100 | 100
2018 | [17 empty] | 100 | 0 | 100 | 100 | 100
2019 | [17 empty] | 100 | 0 | 100 | 100 | 100
2020 | [17 empty] | 100 | 0 | 100 | 100 | 100
2021 | [17 empty] | 100 | 0 | 100 | 100 | 100
2022 | [17 empty] | 100 | 0 | 100 | 100 | 100

## Tellurium info
[32 empty] | Tellurium material flows | 2017
https://pubs.usgs.gov/pp/1802/r/pp1802r.pdf
Mine | 3 parts per billion in earths crust
and | Te is found in porphyry copper and sea-floor volcanogenic massive sulfide (VMS) deposits, silfide minerals may contain hundreds of parts per million, orebodies liley have 0.1 to 1 part per million
locations | Te recovered as primary ore from two districts in the world:
gold-Te epithermal vein deposits located adjacent to one another at Dasguigoy and Majiagou (Sichuan Province) southwestern China
epithermal-like mineralization at the Kankberg deposit in Skelleftea VMS distric of Vasterbotten County in Sweden
Te recovered as anode slimes from the electrorefining of copper and other polymetallic sulfide ores, typically mined from poyphyry VMS, magmatic nickel, copper platinum group metal (PGM) and or skarn deposits
In US all Te production is from a single refinery in Texas, but it is impossible to identify the specificdeposits that have contributed the orte from which the tellurium is produced, although it is likely to be from porphyry copper deposits scattered across southwestern and western parts of the country
Refined anode slimes are typically dominated by copper and silver, most global refineries report contents of 1 to 4 % te in the anode slimes, some in asia and russia report as much as 8 to 9%
Minot part is recovered during the smelting of sulfide-rich ores and drom the skimmings (when a destillation process is used) at lead refineries
Usage | Te is used mostly in photovoltaics and as an additive to copper, lead and steel alloys to improce machine efficiency, perticularly in thermoelectric cooling products
PV and thermoelectric uses account 2/3 of the global Te usage
5% is used to improve heat resistance during vulvanization of rubber
Te also used as alloy with Selenium in photoreceptors in copying machines
coloring agent in ceramics and glass
medical instruments
Tellurium does not have a unique CO2 footprint beyond energy requirements of mining in general
Primary industry consumers of tellurium: |  |  |  | 1995 | 1996 | 1997 | 1998 | 1999 | 2000 | 2001 | 2002 | 2003 | 2004 | 2005 | 2006 | 2007 | 2008 | 2009 | 2010 | 2011 | 2012 | 2013 | 2014 | 2015 | 2016 | 2017 | 2018 | 2019 | 2020 | 2021 | 2022
Import sources |  |  | 1991-1994 | 1995 | 1996 | 1997 | 1998 | 1999 | 2000 | 2001 | 2002 | 2003 | 2004 | 2005 | 2006 | 2007 | 2008 | 2009 | 2010 | 2011 | 2012 | 2013 | 2014 | 2015 | 2016 | 2017 | 2018 | 2019 | 2020 | 2021 | 2022
Year

## Plant inputs for RELOG
Constants | Source
Plants
Symbol | Description | Unit
cpmtdisp​ | Cost of disposing one tonne of material mmm at plant ppp during time ttt | $/tonne/km
cptexpc^\text{exp}_{pt}cptexp​ | Cost of adding one tonne of capacity to plant ppp at time ttt | $/tonne
cptopenc^\text{open}_{pt}cptopen​ | Cost of opening plant ppp at time ttt, at minimum capacity | $
cptf-basec^\text{f-base}_{pt}cptf-base​ | Fixed cost of keeping plant ppp open during time period ttt | $
cptf-expc^\text{f-exp}_{pt}cptf-exp​ | Increase in fixed cost for each additional tonne of capacity | $/tonne
cptvarc^\text{var}_{pt}cptvar​ | Variable cost of processing one tonne of input at plant ppp at time ttt | $/tonne
cptstorec^\text{store}_{pt}cptstore​ | Cost of storing one tonne of original material at plant ppp at time ttt | $/tonne
mpminm^\text{min}_pmpmin​ | Minimum capacity of plant ppp | tonne
mpmaxm^\text{max}_pmpmax​ | Maximum capacity of plant ppp | tonne
mpmtdispm^\text{disp}_{pmt}mpmtdisp​ | Maximum amount of material mmm that plant ppp can dispose of during time ttt | tonne
mpstorem^\text{store}_pmpstore​ | Maximum amount of original material that plant ppp can store for later processing. | tonne
Products
Symbol | Description | Unit
αpm​ | Amount of material mmm recovered by plant ttt for each tonne of original material | tonne/tonne
mltinitialm^\text{initial}_{lt}mltinitial​ | Amount of original material to be recycled at location lll during time ttt | tonne
Transportation
Symbol | Description | Unit
cttr​ | Transportation cost during time ttt | $/tonne/km
dlpd_{lp}dlp​ | Distance between plant ppp and location lll | km
Decision variables
Symbol | Description | Unit
qmpt​ | Amount of material mmm recovered by plant ppp during time ttt | tonne
uptu_{pt}upt​ | Binary variable that equals 1 if plant ppp starts operating at time ttt | Boolean
wptw_{pt}wpt​ | Extra capacity (amount above the minimum) added to plant ppp during time ttt | tonne
xptx_{pt}xpt​ | Binary variable that equals 1 if plant ppp is operational at time ttt | Boolean
ylpty_{lpt}ylpt​ | Amount of product sent from location lll to plant ppp during time ttt | tonne
zmptdispz^{\text{disp}}_{mpt}zmptdisp​ | Amount of material mmm disposed of by plant ppp during time ttt | tonne
zptstorez^{\text{store}}_{pt}zptstore​ | Amount of original material in storage at plant ppp by the end of time period ttt | tonne
zmptprocz^{\text{proc}}_{mpt}zmptproc​ | Amount of original material processed by plant ppp during time period ttt | tonne

## CdTe Recycling - First Solar
Year | Plant ID | Steps | Input | Output | Is output the final recovery material? | Recycling efficiency | Plant capacity (tonne/day)
2005 | FS_1 | Shredder | Used module | Scrap 1 | FALSE | 0 | 10
2005 | FS_1 | Hammermill | Scrap 1 | Scrap 2 | FALSE | 0 | 10
2005 | FS_1 | Crushed/milled scrap holding | Scrap 2 | Scrap 3 | FALSE | 0 | 10
2005 | FS_1 | Film removal solid/liquid separation | Scrap 3 | Metal scrap | FALSE | 0 | 10
2005 | FS_1 | Film removal solid/liquid separation | Scrap 3 | Non metal scrap | FALSE | 0 | 10
2005 | FS_1 | Metal precipitation | Metal scrap | Unrefined semiconductor | FALSE | 0 | 10
2005 | FS_1 | Thrid-party Cd/Te separation and refining | Unrefined semiconductor | CdTe | TRUE | 0.9 | 10
2005 | FS_1 | EVA/Glass separation | Non metal scrap | Laminate | TRUE |  | 10
2005 | FS_1 | EVA/Glass separation | Non metal scrap | Glass cullet | TRUE | 0.9 | 10
2011 | FS_2 | Shredder | Used module | Scrap 1 | FALSE | 0 | 30
2011 | FS_2 | Hammermill | Scrap 1 | Scrap 2 | FALSE | 0 | 30
2011 | FS_2 | Crushed/milled scrap holding | Scrap 2 | Scrap 3 | FALSE | 0 | 30
2011 | FS_2 | Film removal solid/liquid separation | Scrap 3 | Metal scrap | FALSE | 0 | 30
2011 | FS_2 | Film removal solid/liquid separation | Scrap 3 | Non metal scrap | FALSE | 0 | 30
2011 | FS_2 | Metal precipitation | Metal scrap | Unrefined semiconductor | FALSE | 0 | 30
2011 | FS_2 | Thrid-party Cd/Te separation and refining | Unrefined semiconductor | CdTe | TRUE | 0.9 | 30
2011 | FS_2 | EVA/Glass separation | Non metal scrap | Laminate | TRUE |  | 30
2011 | FS_2 | EVA/Glass separation | Non metal scrap | Glass cullet | TRUE | 0.9 | 30
2015 | FS_3 | Shredder | Used module | Scrap 1 | FALSE | 0 | 150
2015 | FS_3 | Hammermill | Scrap 1 | Scrap 2 | FALSE | 0 | 150
2015 | FS_3 | Crushed/milled scrap holding | Scrap 2 | Scrap 3 | FALSE | 0 | 150
2015 | FS_3 | Film removal solid/liquid separation | Scrap 3 | Metal scrap | FALSE | 0 | 150
2015 | FS_3 | Film removal solid/liquid separation | Scrap 3 | Non metal scrap | FALSE | 0 | 150
2015 | FS_3 | Metal precipitation | Metal scrap | Unrefined semiconductor | FALSE | 0 | 150
2015 | FS_3 | Thrid-party Cd/Te separation and refining | Unrefined semiconductor | CdTe | TRUE | 0.9 | 150
2015 | FS_3 | EVA/Glass separation | Non metal scrap | Laminate | TRUE |  | 150
2015 | FS_3 | EVA/Glass separation | Non metal scrap | Glass cullet | TRUE | 0.9 | 150
|  | Ref | Recycling locations | Notes
|  | https://www.firstsolar.com/-/media/First-Solar/Sustainability-Documents/FirstSolar_SustainabilityReport_Web_2018.ashx | US | No mention about aluminium recycling on website
|  | https://www.firstsolar.com/Global/Archive/Home/About-Us/Corporate-Responsibility | Germany
|  | https://www.firstsolar.com/-/media/First-Solar/Sustainability-Documents/PVTP_6pp_First-Solar-recycling-hi.ashx | Malaysia
Vietnam

## Literature review
Title | Author | DOI | Date | Highlight | Notes | Url
Technoeconomic analysis of high-value, crystalline silicon photovoltaic module recycling processes | Cui et al. | 10.1016/j.solmat.2022.111592 | 2022-05-01 | Technoeconomic analysis fo c-Si | Heavy reference to the nature review paper, Modelled three different plants, calculates 1st year only, does not consider additional expenses, complete lifetime accounting could include long-run minimum sustainable price (MSP) | https://www.sciencedirect.com/science/article/pii/S0927024822000162
Crystalline Silicon Photovoltaic Module Manufacturing Costs and Sustainable Pricing | Woodhouse et al. | 10.2172/1495719 | 2020-02-01 | Bottoms up cost analysis of c-Si manufacturing |  | https://www.nrel.gov/docs/fy19osti/72134.pdf
Research and development priorities for silicon photovoltaic module recycling to support a circular economy | Heath et al. | 10.1038/s41560-020-0645-2 | 2020-07-01 | Research and development recommendations of PV modules | Literature review | https://www.nature.com/articles/s41560-020-0645-2
Life Cycle Assessment of an innovative recycling process for crystalline silicon photovoltaic panels | Latunussa et al. | 10.1016/j.solmat.2016.03.020 | 2016-11-01 | Full Recovery End of Life Photovoltaic (FRELP) process | Cui made a TEA on this | https://www.sciencedirect.com/science/article/pii/S0927024816001227
Analysis of material recovery from photovoltaic panels | Latunussa et al. | 10.2788/786252 | 2016-04-25 | FRELP | Cui made a TEA on this | https://op.europa.eu/en/publication-detail/-/publication/3b3d0582-0c3a-11e6-ba9a-01aa75ed71a1/language-en
FRELP 2 Project - Full Recovery End of Life Photovoltaic | Ercole | 10.4229/EUPVSEC20162016-5DO.15.6 |  | FRELP |  | https://www.eupvsec-proceedings.com/proceedings?paper=39785
Strategy and technology to recycle wafer-silicon solar modules | Huang et al. | 10.1016/j.solener.2017.01.001 | 2017-03-01 | Arizona State University (ASU) process
Best practices at the end of the photovoltaic system performance period | Curtis et al. |  | 2021-02-01 | Cost estimates for decomissioning, end of life options for pv |  | https://www.nrel.gov/docs/fy21osti/78678.pdf
A review of end-of-life crystalline silicon solar photovoltaic panel recycling technology | Wang et al. | 10.1016/j.solmat.2022.111976 | 2022-12-01 | Review on c-Si manufacturing | From China, pretty thorough, I hate the grammar | https://www.sciencedirect.com/science/article/pii/S0927024822003932

## Landfill costs
Location | Price ($/tonne) | PV Regulated? | Regulation type | Ref | Notes
California |  | TRUE |  | https://www.energy.gov/sites/default/files/2022-03/Solar-Energy-Technologies-Office-PV-End-of-Life-Action-Plan_0.pdf
Hawaii |  |  |  | https://www.energy.gov/sites/default/files/2022-03/Solar-Energy-Technologies-Office-PV-End-of-Life-Action-Plan_0.pdf
Washington |  |  | EOL stewardship plant | https://www.energy.gov/sites/default/files/2022-03/Solar-Energy-Technologies-Office-PV-End-of-Life-Action-Plan_0.pdf

## Hope_Recipes
CdTe |  |  |  |  | Bifacial PERC Silicon module |  |  | Aluminium
Function | Component | Amount | Unit |  | Component | Amount | Unit | Component | Amount | Unit
Frame | Aluminum | 4.09 | kg |  | Silicon Wafer | 1.86 | kg | Electricity | 920 | MJ
Front Glass | Tec Glass | 16.79 | kg |  | Metallization Paste | 0.07 | kg | Aluminum, Ingot | 97.7 | kg
Back Glass | Glass | 13.58 | kg |  | Chemicals | 14.41 | kg | Copper, Primary | 0.1 | kg
Encapsulant | Polyolefin | 0.978 | kg |  | HF | 1.44 | kg | Chromium | 0.1 | kg
Solder | Cu and Solder | 0.285 | kg |  | HNO3 | 1.44 | kg | Titanium, Ingot 0.10 kg | 0.1 | kg
Junction Box | Plastic | 0.24 | kg |  | HCl 1.44 kg | 1.44 | kg | Zinc, Primary 0.10 kg | 0.1 | kg
Absorber | CdTe | 0.043 | kg |  | H2SO4 1.44 kg | 1.44 | kg | Silicon, Metallurgical Grade 0.60 kg | 0.6 | kg
Edge Seal | PIB | 0.126 | kg |  | KOH 1.44 kg | 1.44 | kg | Electricity 2600 MJ | 2600 | MJ
Front Contact | SnO2:F | 0.006 | kg |  | H2O2 1.44 kg | 1.44 | kg | Magnesium 0.90 kg | 0.9 | kg
Edge Seal | 3-2AE-APTMOS | 0.004 | kg |  | O2 1.44 kg | 1.44 | kg | Iron, Pellets 0.35 kg | 0.35 | kg
Frame Adhesive | Silicone | 0.017 | kg |  | NH3 1.44 kg | 1.44 | kg | Manganese, Concentrate 0.10 kg | 0.1 | kg
Connector | Connector | 0.019 | kg |  | POCl3 1.44 kg | 1.44 | kg
Cable | Copper | 0.016 | kg |  | N2 1.44 kg | 1.44 | kg | Ref
ECA | Acrylate | 0.006 | kg |  | Copper (ribbons) | 0.47 | kg | Aluminium Alloy 6063 - T6 Extrusions (2019). aalco.uk.
Back Contact | ZnTe | 0.002 | kg |  | EVA | - | kg | https://www.aalco.co.uk/datasheets/Aluminium-Alloy-6063-T6-Extrusions_158.ashx.
Edge Seal | AlO2 | 0.016 | kg |  | POE | 5.28 | kg | Wikoff et al.
Front Contact | SnO2 | 0.003 | kg |  | PVF - - | - | kg | Glass
Antireflection layer | TiO2 | 0.002 | kg |  | PET - - | - | kg | Component | Amount | Unit
Back Contact | Al | 0.001 | kg |  | Solar Glass | 47.3 | kg | Silica Sand | 0.721 | kg
Absorber | CdSe | 0.001 | kg |  | Aluminum (frame) | 5.11 | kg | Electricity | 1.035 | MJ
Back Contact | Mo | 0.001 | kg |  | Tap Water | 418 | kg | Limestone | 0.099 | kg
Edge Seal | Talc | 0.033 | kg |  | Electricity | 54.5 | kWh | Dolomite | 0.183 | kg
Front Contact | ZrO2 | 0.001 | kg |  | Normalized to 1000W, Wafer thickness of 170 μm, |  |  | Water, from Nature | 8.64 | kg
Edge Seal | Carbon Black | 0.022 | kg |  | when describing an individual module, the area |  |  | Sodium Carbonate | 0.232 | kg
Edge Seal | SiO2 | 0.016 | kg |  | is assumed to be 2.13. |  |  | Natural Gas | 0.291 | kg
CdCl2 Treatment | CdCl2 | 4e-05 | kg |  | Ref
Based on a 2.52m2 panel |  |  |  |  | Jia, X., Zhou, C., Tang, Y., and Wang, W. (2021). Life cycle assessment on PERC solar modules. |  |  | Ref
Ref |  |  |  |  | Solar Energy Materials and Solar Cells 227, 111112. 10.1016/j.solmat.2021.111112 |  |  | Wikoff et al. 2022
Wikoff et al. 2022 |  |  |  |  | Wikoff et al. 2022 |  |  | https://greet.es.anl.gov/publication-glass-fiber-update
Simplified CdTe
Function | Component | Amount | Unit
Electricity | Electricity | 78.61 | KWh |  | 30.37
Frame | Aluminum | 4.09 | kg
Flat Glass and front glass | Flat Glass | 30.37 | kg
Encapsulant | Polyolefin | 0.978 | kg
Solder | Cu and Tin? | 0.285 | kg
Juntion box | Plastic | 0.22 | kg | Shouldn't it be 0.24?
CdTe | CdTe | 0.043 | kg
Based on a 2.52m2 panel

## CdTe properties calculation
| Cadmium | Tellurium | Sulfide | CdTe | CdS (sulfide)
Atomic number | 48 | 52 | 16 | - | - | Thickness [m] | Width [m] | Length [m] | Volume |  | Cadmium (g/m2) | Tellurium (g/m2)
Molar mass (g/mol) | 112.411 | 127.6 | 32.06 | 240.011 | 144.471 | 3e-06 | 1 | 1 | 3e-06
Ionization Energy (eV) | 8.9938 | 9.0096 |  | - | - | 2e-06 | 1 | 1 | 2e-06
Boiling point (°C) | 767 | 988 | 444.6 | 1050 | 980
Melting point (°C) | - | - | 115.21 | 1041 | 1750 | CdTe [g] | Cd [g] | Te [g]
Cristal structure | HCP | Trigonal | Orthorhombic | Zinc blende | Hexagonal, cubic | 17.55 | 8.219678 | 9.330322
Density (g/cm3) | 8.65 | 6.24 | 2.07 | 5.85 | 4.826 | 11.7 | 5.479785 | 6.220215
Molar mass (g/mol) |  |  |  | 240.01 | 144.47
Band gap (eV) |  |  |  | 1.5 | 2.42
Lattice constant (nm) |  |  |  | a = 0.648 | Z: a=5.832 | Thickness [m] | Width [m] | Length [m] | Volume
[5 empty] | Hex: a=4.160; c=6.756 | 6e-06 | 1 | 1 | 6e-06
Component % |  |  | Cadmium (%) | 0.4683577 | 0.778086952
|  |  | Tellurium (%) | 0.5316423 | 0.221913048 | CdS [g] | Cd [g] | S [g]
[6 empty] | 2.9e-05 | 2.25e-05 | 6.43e-06
CdTe g/m2
17