## Sheet1
year | Glass | Aluminum | Silicon | Silver | Copper | Encapsulant | Backsheets | Total | Module Mass [kg] | Glass | Aluminum | Silicon | Silver | Copper | Encapsulant | Backsheets | [5 empty] | QUICK ENCAPSULANT
1995 | 8000 | 3091.18541 | 848.4214286 | 88 | 5.376 | 846 | 180 | 13058.98 | 13.05898 | 61.26051 | 23.67095 | 6.496842 | 0.6738657 | 0.04116707 | 6.478299 | 1.378362 | [5 empty] | Thcikness | 380 | um
1996 | 8000 | 3017.416546 | 831.7857143 | 84.57142857 | 5.376 | 846 | 186.48 | 12971.63 | 12.97163 | 61.67305 | 23.26166 | 6.412346 | 0.6519723 | 0.04144429 | 6.521925 | 1.437599 | [5 empty] | Volume for 1 m2 of panel | 0.00038 | m3 | 380 | cc
1997 | 8000 | 2700 | 815.15 | 81.14285714 | 5.376 | 846 | 192.96 | 12640.63 | 12.64063 | 63.28799 | 21.3597 | 6.448651 | 0.641921 | 0.04252953 | 6.692705 | 1.526506 | [5 empty] | Density | 1.4 | g/cc
1998 | 8000 | 2540.372671 | 798.5142857 | 77.71428571 | 5.376 | 846 | 199.44 | 12467.42 | 12.46742 | 64.16726 | 20.37609 | 6.404809 | 0.6233391 | 0.0431204 | 6.785688 | 1.59969 | [6 empty] | 1 | m3 | 1000000 | cc
1999 | 8000 | 2484.698914 | 781.8785714 | 74.28571429 | 5.376 | 846 | 205.92 | 12398.16 | 12.39816 | 64.52571 | 20.04087 | 6.306409 | 0.5991673 | 0.04336128 | 6.823594 | 1.660892 | [5 empty] | Weight | 532 | g/cc
2000 | 8000 | 2433.962264 | 765.2428571 | 45.34857143 | 5.376 | 846 | 212.4 | 12308.33 | 12.30833 | 64.99663 | 19.77492 | 6.217276 | 0.3684381 | 0.04367774 | 6.873394 | 1.725661
2001 | 8000 | 2387.533875 | 748.6071429 | 43.15428571 | 5.376 | 846 | 218.88 | 12249.55 | 12.24955 | 65.30851 | 19.49079 | 6.111303 | 0.3522928 | 0.04388732 | 6.906375 | 1.786841 |  | Glass | Silicon | Aluminium | Copper | Silver | Encapsulant | Backsheets
2002 | 8000 | 2344.887348 | 731.9714286 | 40.96 | 5.376 | 846 | 225.36 | 12194.55 | 12.19455 | 65.60305 | 19.22897 | 6.002445 | 0.3358876 | 0.04408525 | 6.937523 | 1.848038 | r | 0 | 255 | 31 | 44 | 214
2003 | 8000 | 2317.892053 | 715.3357143 | 38.76571429 | 5.376 | 846 | 231.84 | 12155.21 | 12.15521 | 65.8154 | 19.06912 | 5.885013 | 0.3189226 | 0.04422795 | 6.959979 | 1.90733 | b | 191 | 127 | 119 | 160 | 39
2004 | 8000 | 2256.019262 | 698.7 | 36.57142857 | 5.376 | 846 | 238.0421533 | 12080.71 | 12.08071 | 66.22128 | 18.67456 | 5.783601 | 0.3027259 | 0.0445007 | 7.0029 | 1.970432 | g | 191 | 14 | 190 | 44 | 40
2005 | 8000 | 2113.832853 | 582.25 | 34.37714286 | 5.376 | 846 | 244.2271062 | 11826.06 | 11.82606 | 67.6472 | 17.87436 | 4.923447 | 0.2906897 | 0.04545892 | 7.153691 | 2.06516
2006 | 8000 | 2083.479481 | 465.8 | 32.18285714 | 5.376 | 846 | 270.8423713 | 11703.68 | 11.70368 | 68.35456 | 17.80192 | 3.979945 | 0.2749806 | 0.04593427 | 7.228495 | 2.314164
2007 | 8000 | 2054.68216 | 442.51 | 29.98857143 | 5.376 | 846 | 297.3911439 | 11675.95 | 11.67595 | 68.51692 | 17.59756 | 3.789928 | 0.2568406 | 0.04604337 | 7.245664 | 2.547041
2008 | 8000 | 2027.324225 | 419.22 | 27.79428571 | 5.376 | 846 | 323.8726852 | 11649.59 | 11.64959 | 68.67196 | 17.40254 | 3.598582 | 0.238586 | 0.04614756 | 7.26206 | 2.780122
2009 | 8000 | 2001.30039 | 419.22 | 25.6 | 5.376 | 846 | 350.2862454 | 11647.78 | 11.64778 | 68.6826 | 17.18181 | 3.59914 | 0.2197843 | 0.04615471 | 7.263185 | 3.007321
2010 | 8000 | 1987.150659 | 419.22 | 12.32741617 | 5.376 | 846 | 376.6310634 | 11646.71 | 11.64671 | 68.68895 | 17.06191 | 3.599473 | 0.1058447 | 0.04615898 | 7.263857 | 3.233799
2011 | 8000 | 1966.59313 | 419.22 | 10.27284681 | 5.376 | 846 | 402.906367 | 11650.37 | 11.65037 | 68.66736 | 16.88009 | 3.598341 | 0.08817615 | 0.04614446 | 7.261573 | 3.458314
2012 | 8080 | 1962.986198 | 419.22 | 8.218277449 | 5.376 | 846 | 424.8202585 | 11746.62 | 11.74662 | 68.78574 | 16.71107 | 3.568856 | 0.06996291 | 0.04576635 | 7.202071 | 3.616532
2013 | 8160 | 1619.458128 | 419.22 | 5.752794214 | 5.376 | 846 | 446.1403774 | 11501.95 | 11.50195 | 70.94451 | 14.07986 | 3.644774 | 0.05001583 | 0.04673991 | 7.355276 | 3.878825
2014 | 8292.7 | 1592.739726 | 419.22 | 5.341880342 | 5.376 | 848.09 | 450.12 | 11613.59 | 11.61359 | 71.40515 | 13.71445 | 3.609737 | 0.04599681 | 0.04629061 | 7.302567 | 3.875805
2015 | 8225.6625 | 1495.242424 | 419.22 | 4.520052597 | 5.78816 | 850.28 | 469.0487197 | 11469.76 | 11.46976 | 71.71607 | 13.03639 | 3.655002 | 0.03940843 | 0.05046452 | 7.413232 | 4.089437
2016 | 8158.8875 | 1412.526316 | 419.22 | 4.099757009 | 6.20032 | 852.81 | 488.5530337 | 11342.3 | 11.3423 | 71.93329 | 12.45362 | 3.696077 | 0.03614574 | 0.05466547 | 7.518847 | 4.307355
2017 | 8289.75 | 1379.820896 | 419.22 | 4.079110301 | 7.20384 | 847.99 | 480.4229167 | 11428.49 | 11.42849 | 72.53585 | 12.07352 | 3.668202 | 0.03569248 | 0.06303407 | 7.419967 | 4.203732
2018 | 8350.15 | 1361.666667 | 410.8550083 | 4.312833823 | 7.45472 | 848.955 | 472.8983333 | 11456.29 | 11.45629 | 72.88702 | 11.88575 | 3.586282 | 0.03764598 | 0.06507096 | 7.410382 | 4.127848
2019 | 8607.5 | 1343.647059 | 402.1406667 | 4.14730981 | 8.26112 | 851.31 | 463.212 | 11680.22 | 11.68022 | 73.69297 | 11.50361 | 3.442921 | 0.03550713 | 0.07072745 | 7.288477 | 3.965782
2020 | 8975.5 | 1343.647059 | 380.0539833 | 3.594965445 | 8.22528 | 849.445 | 432.5328 | 11993 | 11.993 | 74.8395 | 11.2036 | 3.168965 | 0.02997553 | 0.06858401 | 7.082841 | 3.606544
2021 | 9027 | 1272.176471 | 367.3803416 | 3.341278869 | 8.27008 | 849.145 | 410.944 | 11938.26 | 11.93826 | 75.61405 | 10.6563 | 3.077336 | 0.027988 | 0.06927376 | 7.112805 | 3.442244
2022 | 9106.5 | 1250.735294 | 354.7067 | 3.093634022 | 8.31488 | 839.244375 | 400.0386 | 11962.63 | 11.96263 | 76.12454 | 10.45535 | 2.965122 | 0.02586081 | 0.0695071 | 7.015549 | 3.344068
2023 | 9183.55 | 1229.294118 | 348.4960334 | 2.898863882 | 8.38656 | 829.235 | 389.1656 | 11991.03 | 11.99103 | 76.58686 | 10.25178 | 2.906307 | 0.02417528 | 0.0699403 | 6.915463 | 3.245474
2024 | 9108.825 | 1215 | 342.2853667 | 2.692895407 | 8.45824 | 801.36775 | 383.1525 | 11861.78 | 11.86178 | 76.79137 | 10.24298 | 2.885615 | 0.02270228 | 0.07130666 | 6.75588 | 3.230143
2025 | 9034.1 | 1200.705882 | 336.0112995 | 2.542951049 | 8.195413333 | 773.917 | 377.1632 | 11732.64 | 11.73264 | 76.99975 | 10.2339 | 2.863903 | 0.02167417 | 0.06985143 | 6.596276 | 3.21465
2026 | 9205.208333 | 1191.176471 | 329.7372322 | 2.401262207 | 7.932586667 | 752.614 | 362.0100667 | 11851.08 | 11.85108 | 77.674 | 10.05121 | 2.782339 | 0.02026197 | 0.06693556 | 6.350594 | 3.054659
2027 | 9373.866667 | 1181.647059 | 323.463165 | 2.266884489 | 7.66976 | 731.4683333 | 346.8453333 | 11967.23 | 11.96723 | 78.32948 | 9.874025 | 2.702908 | 0.01894244 | 0.0640897 | 6.112262 | 2.898293
2028 | 9540.075 | 1172.117647 | 320.4082933 | 2.129634828 | 7.394986667 | 710.48 | 331.669 | 12084.27 | 12.08427 | 78.9462 | 9.699528 | 2.651448 | 0.01762319 | 0.06119512 | 5.879377 | 2.744633
2029 | 9735.808333 | 1162.588235 | 317.3534217 | 1.992776413 | 7.120213333 | 710.3586667 | 314.7302222 | 12249.95 | 12.24995 | 79.4763 | 9.490553 | 2.59065 | 0.01626763 | 0.05812442 | 5.798869 | 2.569236
2030 | 9929.208333 | 1153.058824 | 314.29855 | 1.856311209 | 6.84544 | 710.2373333 | 297.7838889 | 12413.29 | 12.41329 | 79.98854 | 9.288907 | 2.531952 | 0.01495423 | 0.05514606 | 5.721589 | 2.398912
2031 | 10120.275 | 1143.529412 | 314.29855 | 1.856311209 | 6.84544 | 710.116 | 280.83 | 12577.75 | 12.57775 | 80.46172 | 9.091684 | 2.498845 | 0.01475869 | 0.05442499 | 5.645811 | 2.232752
2032 | 10120.275 | 1143.529412 | 314.29855 | 1.856311209 | 6.84544 | 710.116 | 280.83 | 12577.75 | 12.57775 | 80.46172 | 9.091684 | 2.498845 | 0.01475869 | 0.05442499 | 5.645811 | 2.232752
2033 | 10120.275 | 1143.529412 | 314.29855 | 1.856311209 | 6.84544 | 710.116 | 280.83 | 12577.75 | 12.57775 | 80.46172 | 9.091684 | 2.498845 | 0.01475869 | 0.05442499 | 5.645811 | 2.232752
2034 | 10120.275 | 1143.529412 | 314.29855 | 1.856311209 | 6.84544 | 710.116 | 280.83 | 12577.75 | 12.57775 | 80.46172 | 9.091684 | 2.498845 | 0.01475869 | 0.05442499 | 5.645811 | 2.232752
2035 | 10120.275 | 1143.529412 | 314.29855 | 1.856311209 | 6.84544 | 710.116 | 280.83 | 12577.75 | 12.57775 | 80.46172 | 9.091684 | 2.498845 | 0.01475869 | 0.05442499 | 5.645811 | 2.232752
2036 | 10120.275 | 1143.529412 | 314.29855 | 1.856311209 | 6.84544 | 710.116 | 280.83 | 12577.75 | 12.57775 | 80.46172 | 9.091684 | 2.498845 | 0.01475869 | 0.05442499 | 5.645811 | 2.232752
2037 | 10120.275 | 1143.529412 | 314.29855 | 1.856311209 | 6.84544 | 710.116 | 280.83 | 12577.75 | 12.57775 | 80.46172 | 9.091684 | 2.498845 | 0.01475869 | 0.05442499 | 5.645811 | 2.232752
2038 | 10120.275 | 1143.529412 | 314.29855 | 1.856311209 | 6.84544 | 710.116 | 280.83 | 12577.75 | 12.57775 | 80.46172 | 9.091684 | 2.498845 | 0.01475869 | 0.05442499 | 5.645811 | 2.232752
2039 | 10120.275 | 1143.529412 | 314.29855 | 1.856311209 | 6.84544 | 710.116 | 280.83 | 12577.75 | 12.57775 | 80.46172 | 9.091684 | 2.498845 | 0.01475869 | 0.05442499 | 5.645811 | 2.232752
2040 | 10120.275 | 1143.529412 | 314.29855 | 1.856311209 | 6.84544 | 710.116 | 280.83 | 12577.75 | 12.57775 | 80.46172 | 9.091684 | 2.498845 | 0.01475869 | 0.05442499 | 5.645811 | 2.232752
2041 | 10120.275 | 1143.529412 | 314.29855 | 1.856311209 | 6.84544 | 710.116 | 280.83 | 12577.75 | 12.57775 | 80.46172 | 9.091684 | 2.498845 | 0.01475869 | 0.05442499 | 5.645811 | 2.232752
2042 | 10120.275 | 1143.529412 | 314.29855 | 1.856311209 | 6.84544 | 710.116 | 280.83 | 12577.75 | 12.57775 | 80.46172 | 9.091684 | 2.498845 | 0.01475869 | 0.05442499 | 5.645811 | 2.232752
2043 | 10120.275 | 1143.529412 | 314.29855 | 1.856311209 | 6.84544 | 710.116 | 280.83 | 12577.75 | 12.57775 | 80.46172 | 9.091684 | 2.498845 | 0.01475869 | 0.05442499 | 5.645811 | 2.232752
2044 | 10120.275 | 1143.529412 | 314.29855 | 1.856311209 | 6.84544 | 710.116 | 280.83 | 12577.75 | 12.57775 | 80.46172 | 9.091684 | 2.498845 | 0.01475869 | 0.05442499 | 5.645811 | 2.232752
2045 | 10120.275 | 1143.529412 | 314.29855 | 1.856311209 | 6.84544 | 710.116 | 280.83 | 12577.75 | 12.57775 | 80.46172 | 9.091684 | 2.498845 | 0.01475869 | 0.05442499 | 5.645811 | 2.232752
2046 | 10120.275 | 1143.529412 | 314.29855 | 1.856311209 | 6.84544 | 710.116 | 280.83 | 12577.75 | 12.57775 | 80.46172 | 9.091684 | 2.498845 | 0.01475869 | 0.05442499 | 5.645811 | 2.232752
2047 | 10120.275 | 1143.529412 | 314.29855 | 1.856311209 | 6.84544 | 710.116 | 280.83 | 12577.75 | 12.57775 | 80.46172 | 9.091684 | 2.498845 | 0.01475869 | 0.05442499 | 5.645811 | 2.232752
2048 | 10120.275 | 1143.529412 | 314.29855 | 1.856311209 | 6.84544 | 710.116 | 280.83 | 12577.75 | 12.57775 | 80.46172 | 9.091684 | 2.498845 | 0.01475869 | 0.05442499 | 5.645811 | 2.232752
2049 | 10120.275 | 1143.529412 | 314.29855 | 1.856311209 | 6.84544 | 710.116 | 280.83 | 12577.75 | 12.57775 | 80.46172 | 9.091684 | 2.498845 | 0.01475869 | 0.05442499 | 5.645811 | 2.232752
2050 | 10120.275 | 1143.529412 | 314.29855 | 1.856311209 | 6.84544 | 710.116 | 280.83 | 12577.75 | 12.57775 | 80.46172 | 9.091684 | 2.498845 | 0.01475869 | 0.05442499 | 5.645811 | 2.232752

## CSA Scaling
1.778032
Material | CSA Group | CSA Group Scaled | CSA Group Scaled | CSA Group Scaled
| (437 GW) [13] | (773 GW) | 777 | 777
Module | 27000000 | 47760000 | 48006865.0 | 48010000
Glass | 20600000 | 36440000 | 36627460.0 | 36630000
Polymers | 2800000 | 4950000 | 4978489.7 | 4980000
Aluminium | 2100000 | 3715000 | 3733867.3 | 3734000
Copper[1] | 239000 | 423000 | 424949.7 | 425000
Silicon | 1270000 | 2246000 | 2258100.7 | 2258000
Silver | 11000 | 19000 | 19558.35 | 19600
Other | 170000 | 300000 | 302265.4 | 302300
[1] Other material compositions include copper external to the module, including junction box and cabling, while currently our baseline only includes the busbar and cell stringing internal to the module.