## Plant inputs for RELOG
Constants | Source
Plants
Symbol | Description | Unit
cpmtdisp​ | Cost of disposing one tonne of material mmm at plant ppp during time ttt | $/tonne/km
cptexpc^\text{exp}_{pt}cptexp​ | Cost of adding one tonne of capacity to plant ppp at time ttt | $/tonne
cptopenc^\text{open}_{pt}cptopen​ | Cost of opening plant ppp at time ttt, at minimum capacity | $
cptf-basec^\text{f-base}_{pt}cptf-base​ | Fixed cost of keeping plant ppp open during time period ttt | $
cptf-expc^\text{f-exp}_{pt}cptf-exp​ | Increase in fixed cost for each additional tonne of capacity | $/tonne
cptvarc^\text{var}_{pt}cptvar​ | Variable cost of processing one tonne of input at plant ppp at time ttt | $/tonne
cptstorec^\text{store}_{pt}cptstore​ | Cost of storing one tonne of original material at plant ppp at time ttt | $/tonne
mpminm^\text{min}_pmpmin​ | Minimum capacity of plant ppp | tonne
mpmaxm^\text{max}_pmpmax​ | Maximum capacity of plant ppp | tonne
mpmtdispm^\text{disp}_{pmt}mpmtdisp​ | Maximum amount of material mmm that plant ppp can dispose of during time ttt | tonne
mpstorem^\text{store}_pmpstore​ | Maximum amount of original material that plant ppp can store for later processing. | tonne
Products
Symbol | Description | Unit
αpm​ | Amount of material mmm recovered by plant ttt for each tonne of original material | tonne/tonne
mltinitialm^\text{initial}_{lt}mltinitial​ | Amount of original material to be recycled at location lll during time ttt | tonne
Transportation
Symbol | Description | Unit
cttr​ | Transportation cost during time ttt | $/tonne/km
dlpd_{lp}dlp​ | Distance between plant ppp and location lll | km
Decision variables
Symbol | Description | Unit
qmpt​ | Amount of material mmm recovered by plant ppp during time ttt | tonne
uptu_{pt}upt​ | Binary variable that equals 1 if plant ppp starts operating at time ttt | Boolean
wptw_{pt}wpt​ | Extra capacity (amount above the minimum) added to plant ppp during time ttt | tonne
xptx_{pt}xpt​ | Binary variable that equals 1 if plant ppp is operational at time ttt | Boolean
ylpty_{lpt}ylpt​ | Amount of product sent from location lll to plant ppp during time ttt | tonne
zmptdispz^{\text{disp}}_{mpt}zmptdisp​ | Amount of material mmm disposed of by plant ppp during time ttt | tonne
zptstorez^{\text{store}}_{pt}zptstore​ | Amount of original material in storage at plant ppp by the end of time period ttt | tonne
zmptprocz^{\text{proc}}_{mpt}zmptproc​ | Amount of original material processed by plant ppp during time period ttt | tonne

## CdTe Recycling - First Solar
Year | Plant ID | Steps | Input | Output | Is output the final recovery material? | Recycling efficiency | Plant capacity (tonne/day)
2005 | FS_1 | Shredder | Used module | Scrap 1 | FALSE | 0 | 10
2005 | FS_1 | Hammermill | Scrap 1 | Scrap 2 | FALSE | 0 | 10
2005 | FS_1 | Crushed/milled scrap holding | Scrap 2 | Scrap 3 | FALSE | 0 | 10
2005 | FS_1 | Film removal solid/liquid separation | Scrap 3 | Metal scrap | FALSE | 0 | 10
2005 | FS_1 | Film removal solid/liquid separation | Scrap 3 | Non metal scrap | FALSE | 0 | 10
2005 | FS_1 | Metal precipitation | Metal scrap | Unrefined semiconductor | FALSE | 0 | 10
2005 | FS_1 | Thrid-party Cd/Te separation and refining | Unrefined semiconductor | CdTe | TRUE | 0.9 | 10
2005 | FS_1 | EVA/Glass separation | Non metal scrap | Laminate | TRUE |  | 10
2005 | FS_1 | EVA/Glass separation | Non metal scrap | Glass cullet | TRUE | 0.9 | 10
2011 | FS_2 | Shredder | Used module | Scrap 1 | FALSE | 0 | 30
2011 | FS_2 | Hammermill | Scrap 1 | Scrap 2 | FALSE | 0 | 30
2011 | FS_2 | Crushed/milled scrap holding | Scrap 2 | Scrap 3 | FALSE | 0 | 30
2011 | FS_2 | Film removal solid/liquid separation | Scrap 3 | Metal scrap | FALSE | 0 | 30
2011 | FS_2 | Film removal solid/liquid separation | Scrap 3 | Non metal scrap | FALSE | 0 | 30
2011 | FS_2 | Metal precipitation | Metal scrap | Unrefined semiconductor | FALSE | 0 | 30
2011 | FS_2 | Thrid-party Cd/Te separation and refining | Unrefined semiconductor | CdTe | TRUE | 0.9 | 30
2011 | FS_2 | EVA/Glass separation | Non metal scrap | Laminate | TRUE |  | 30
2011 | FS_2 | EVA/Glass separation | Non metal scrap | Glass cullet | TRUE | 0.9 | 30
2015 | FS_3 | Shredder | Used module | Scrap 1 | FALSE | 0 | 150
2015 | FS_3 | Hammermill | Scrap 1 | Scrap 2 | FALSE | 0 | 150
2015 | FS_3 | Crushed/milled scrap holding | Scrap 2 | Scrap 3 | FALSE | 0 | 150
2015 | FS_3 | Film removal solid/liquid separation | Scrap 3 | Metal scrap | FALSE | 0 | 150
2015 | FS_3 | Film removal solid/liquid separation | Scrap 3 | Non metal scrap | FALSE | 0 | 150
2015 | FS_3 | Metal precipitation | Metal scrap | Unrefined semiconductor | FALSE | 0 | 150
2015 | FS_3 | Thrid-party Cd/Te separation and refining | Unrefined semiconductor | CdTe | TRUE | 0.9 | 150
2015 | FS_3 | EVA/Glass separation | Non metal scrap | Laminate | TRUE |  | 150
2015 | FS_3 | EVA/Glass separation | Non metal scrap | Glass cullet | TRUE | 0.9 | 150
|  | Ref | Recycling locations | Notes
|  | https://www.firstsolar.com/-/media/First-Solar/Sustainability-Documents/FirstSolar_SustainabilityReport_Web_2018.ashx | US | No mention about aluminium recycling on website
|  | https://www.firstsolar.com/Global/Archive/Home/About-Us/Corporate-Responsibility | Germany
|  | https://www.firstsolar.com/-/media/First-Solar/Sustainability-Documents/PVTP_6pp_First-Solar-recycling-hi.ashx | Malaysia
Vietnam

## Literature review
Title | Author | DOI | Date | Highlight | Notes | Url
Technoeconomic analysis of high-value, crystalline silicon photovoltaic module recycling processes | Cui et al. | 10.1016/j.solmat.2022.111592 | 2022-05-01 | Technoeconomic analysis fo c-Si | Heavy reference to the nature review paper, Modelled three different plants, calculates 1st year only, does not consider additional expenses, complete lifetime accounting could include long-run minimum sustainable price (MSP) | https://www.sciencedirect.com/science/article/pii/S0927024822000162
Crystalline Silicon Photovoltaic Module Manufacturing Costs and Sustainable Pricing | Woodhouse et al. | 10.2172/1495719 | 2020-02-01 | Bottoms up cost analysis of c-Si manufacturing |  | https://www.nrel.gov/docs/fy19osti/72134.pdf
Research and development priorities for silicon photovoltaic module recycling to support a circular economy | Heath et al. | 10.1038/s41560-020-0645-2 | 2020-07-01 | Research and development recommendations of PV modules | Literature review | https://www.nature.com/articles/s41560-020-0645-2
Life Cycle Assessment of an innovative recycling process for crystalline silicon photovoltaic panels | Latunussa et al. | 10.1016/j.solmat.2016.03.020 | 2016-11-01 | Full Recovery End of Life Photovoltaic (FRELP) process | Cui made a TEA on this | https://www.sciencedirect.com/science/article/pii/S0927024816001227
Analysis of material recovery from photovoltaic panels | Latunussa et al. | 10.2788/786252 | 2016-04-25 | FRELP | Cui made a TEA on this | https://op.europa.eu/en/publication-detail/-/publication/3b3d0582-0c3a-11e6-ba9a-01aa75ed71a1/language-en
FRELP 2 Project - Full Recovery End of Life Photovoltaic | Ercole | 10.4229/EUPVSEC20162016-5DO.15.6 |  | FRELP |  | https://www.eupvsec-proceedings.com/proceedings?paper=39785
Strategy and technology to recycle wafer-silicon solar modules | Huang et al. | 10.1016/j.solener.2017.01.001 | 2017-03-01 | Arizona State University (ASU) process
Best practices at the end of the photovoltaic system performance period | Curtis et al. |  | 2021-02-01 | Cost estimates for decomissioning, end of life options for pv |  | https://www.nrel.gov/docs/fy21osti/78678.pdf
A review of end-of-life crystalline silicon solar photovoltaic panel recycling technology | Wang et al. | 10.1016/j.solmat.2022.111976 | 2022-12-01 | Review on c-Si manufacturing | From China, pretty thorough, I hate the grammar | https://www.sciencedirect.com/science/article/pii/S0927024822003932

## Landfill costs
Location | Price ($/tonne) | PV Regulated? | Regulation type | Ref | Notes
California |  | TRUE |  | https://www.energy.gov/sites/default/files/2022-03/Solar-Energy-Technologies-Office-PV-End-of-Life-Action-Plan_0.pdf
Hawaii |  |  |  | https://www.energy.gov/sites/default/files/2022-03/Solar-Energy-Technologies-Office-PV-End-of-Life-Action-Plan_0.pdf
Washington |  |  | EOL stewardship plant | https://www.energy.gov/sites/default/files/2022-03/Solar-Energy-Technologies-Office-PV-End-of-Life-Action-Plan_0.pdf

## CdTe_Market_Sare
Year | Technology | Average new capacity at new plants (MW) | Average new capacity at existing plants (MW) | Total new capacity (MW)
2013 | Crystalline silicon | 6.863068 | 33.82857 | 7.894536
2013 | Thin film | 74.46 | 24 | 66.05
2014 | Crystalline silicon, fixed tilt | 5 | 8 | 5
2014 | Crystalline silicon, axis-based tracking | 16 | 46 | 16
2014 | Thin-film CdTe, all types | 21 | 141 | 42
2015 | Crystalline silicon, fixed tilt | 5 | 23 | 5
2015 | Crystalline silicon, axis-based tracking | 17 | 47 | 19
2015 | Thin-film CdTe, fixed tilt | 22 | 60 | 26
2015 | Thin-film CdTe, axis-based tracking | 29 | 0 | 29
2015 | Other | 6 | 1 | 6
2015 | Crystalline silicon, fixed tilt | 6 | 3 | 6
2016 | Crystalline silicon, axis-based tracking | 34 | 6 | 33
2016 | Thin-film CdTe, fixed tilt | 20 | 190 | 29
2016 | Thin-film CdTe, axis-based tracking | 35 | 151 | 48
2016 | Other | 25 | 0 | 25
2017 | Crystalline silicon, fixed tilt | 6 | 0 | 6
2017 | Crystalline silicon, axis-based tracking | 17 | 15 | 17
2017 | Thin-film CdTe, fixed tilt | 11 | 3 | 11
2017 | Thin-film CdTe, axis-based tracking | 49 | 19 | 46
2017 | Other | 9 | 0 | 9
2018 | Crystalline silicon, fixed tilt | 7 | 2 | 7
2018 | Crystalline silicon, axis-based tracking | 17 | 70 | 18
2018 | Thin-film CdTe, fixed tilt | 3 | 0 | 3
2018 | Thin-film CdTe, axis-based tracking | 51 | 1 | 48
2018 | Other | 12 | 0 | 12
2019 | Crystalline silicon, fixed tilt | 5 | 1 | 5
2019 | Crystalline silicon, axis-based tracking | 13 | 28 | 13
2019 | Thin-film CdTe, fixed tilt | 11 | 1 | 10
2019 | Thin-film CdTe, axis-based tracking | 40 | 2 | 39
2019 | Other | 14 | 7 | 14
2020 | Crystalline silicon, fixed tilt | 6 | 1 | 6
2020 | Crystalline silicon, axis-based tracking | 25 | 1 | 24
2020 | Thin-film CdTe, fixed tilt | 19 | 0 | 19
2020 | Thin-film CdTe, axis-based tracking | 53 | 45 | 53
2020 | Other | 14 | 2 | 13

## Hope_Recipes
CdTe |  |  |  | Bifacial PERC Silicon module |  |  | Aluminium
Function | Component | Amount | Unit | Component | Amount | Unit | Component | Amount | Unit
Frame | Aluminum | 4.09 | kg | Silicon Wafer | 1.86 | kg | Electricity | 920 | MJ
Front Glass | Tec Glass | 16.79 | kg | Metallization Paste | 0.07 | kg | Aluminum, Ingot | 97.7 | kg
Back Glass | Glass | 13.58 | kg | Chemicals | 14.41 | kg | Copper, Primary | 0.1 | kg
Encapsulant | Polyolefin | 0.978 | kg | HF | 1.44 | kg | Chromium | 0.1 | kg
Solder | Cu and Solder | 0.285 | kg | HNO3 | 1.44 | kg | Titanium, Ingot 0.10 kg | 0.1 | kg
Junction Box | Plastic | 0.24 | kg | HCl 1.44 kg | 1.44 | kg | Zinc, Primary 0.10 kg | 0.1 | kg
Absorber | CdTe | 0.043 | kg | H2SO4 1.44 kg | 1.44 | kg | Silicon, Metallurgical Grade 0.60 kg | 0.6 | kg
Edge Seal | PIB | 0.126 | kg | KOH 1.44 kg | 1.44 | kg | Electricity 2600 MJ | 2600 | MJ
Front Contact | SnO2:F | 0.006 | kg | H2O2 1.44 kg | 1.44 | kg | Magnesium 0.90 kg | 0.9 | kg
Edge Seal | 3-2AE-APTMOS | 0.004 | kg | O2 1.44 kg | 1.44 | kg | Iron, Pellets 0.35 kg | 0.35 | kg
Frame Adhesive | Silicone | 0.017 | kg | NH3 1.44 kg | 1.44 | kg | Manganese, Concentrate 0.10 kg | 0.1 | kg
Connector | Connector | 0.019 | kg | POCl3 1.44 kg | 1.44 | kg
Cable | Copper | 0.016 | kg | N2 1.44 kg | 1.44 | kg | Ref
ECA | Acrylate | 0.006 | kg | Copper (ribbons) | 0.47 | kg | Aluminium Alloy 6063 - T6 Extrusions (2019). aalco.uk.
Back Contact | ZnTe | 0.002 | kg | EVA | - | kg | https://www.aalco.co.uk/datasheets/Aluminium-Alloy-6063-T6-Extrusions_158.ashx.
Edge Seal | AlO2 | 0.016 | kg | POE | 5.28 | kg | Wikoff et al.
Front Contact | SnO2 | 0.003 | kg | PVF - - | - | kg | Glass
Antireflection layer | TiO2 | 0.002 | kg | PET - - | - | kg | Component | Amount | Unit
Back Contact | Al | 0.001 | kg | Solar Glass | 47.3 | kg | Silica Sand | 0.721 | kg
Absorber | CdSe | 0.001 | kg | Aluminum (frame) | 5.11 | kg | Electricity | 1.035 | MJ
Back Contact | Mo | 0.001 | kg | Tap Water | 418 | kg | Limestone | 0.099 | kg
Edge Seal | Talc | 0.033 | kg | Electricity | 54.5 | kWh | Dolomite | 0.183 | kg
Front Contact | ZrO2 | 0.001 | kg | Normalized to 1000W, Wafer thickness of 170 μm, |  |  | Water, from Nature | 8.64 | kg
Edge Seal | Carbon Black | 0.022 | kg | when describing an individual module, the area |  |  | Sodium Carbonate | 0.232 | kg
Edge Seal | SiO2 | 0.016 | kg | is assumed to be 2.13. |  |  | Natural Gas | 0.291 | kg
CdCl2 Treatment | CdCl2 | 4e-05 | kg | Ref
Based on a 2.52m2 panel |  |  |  | Jia, X., Zhou, C., Tang, Y., and Wang, W. (2021). Life cycle assessment on PERC solar modules. |  |  | Ref
Ref |  |  |  | Solar Energy Materials and Solar Cells 227, 111112. 10.1016/j.solmat.2021.111112 |  |  | Wikoff et al. 2022
Wikoff et al. 2022 |  |  |  | Wikoff et al. 2022 |  |  | https://greet.es.anl.gov/publication-glass-fiber-update
Simplified CdTe
Component |  | Amount | Unit
Electricity |  | 78.61 | KWh
Aluminum |  | 4.09 | kg
Flat Glass |  | 30.37 | kg
Polyolefin |  | 0.978 | kg
Solder |  | 0.285 | kg
Plastic |  | 0.22 | kg
CdTe |  | 0.043 | kg
Based on a 2.52m2 panel