## mass per m2
| Mass per Module m^2 |  |  |  |  | Total Mass | Total Mass +plastics |  | Mass per Power Factor Graphing | [8 empty] | Percent of Module Composition |  |  |  |  | Module Properties |  |  |  |  | Mahmoudi, Sajjad, Nazmul Huda, and Masud Behnia. 2020. “Critical Assessment of Renewable Energy Waste Generation in OECD Countries: Decommissioned PV Panels.” Resources, Conservation and Recycling 164 (September): 105145. https://doi.org/10.1016/j.resconrec.2020.105145. | Weckend, Stephanie, Andreas Wade, and Garvin A Heath. 2016. “End of Life Management: Solar Photovoltaic Panels.” NREL/TP-6A20-73852, 1561525. IRENA. https://doi.org/10.2172/1561525.
Year | Glass | Silicon | Aluminium | Copper | Silver | Total Mass g/m^2 | Total Mass +plastics g/m^2 | Module Power W/m^2 | PV ICE (including +8% for "plastics") | IRENA 2016 Fit Equation | IRENA 2016 Fitted Data | Sander et al 2007 | Paiano et al 2015 | Dominguez and Geyer 2017 | Kim and Park 2018 | Dominguez and Geyer 2019 | Heath et al 2020 | Glass | Silicon | Aluminium | Copper | Silver | Average Module Efficiency | T50 | T90 | Module Lifetime | Degradation Rate | Average Module Efficiency | ton/MW
1980 | [9 empty] | 168.3042968 | 170
1981 | [9 empty] | 164.7301929
1982 | [9 empty] | 161.2319886
1983 | [9 empty] | 157.808072
1984 | [9 empty] | 154.4568656
1985 | [9 empty] | 151.1768252
1986 | [9 empty] | 147.9664397
1987 | [9 empty] | 144.8242298
1988 | [9 empty] | 141.7487478
1989 | [9 empty] | 138.7385766
1990 | [9 empty] | 135.7923293 | 145
1991 | [9 empty] | 132.9086484
1992 | [9 empty] | 130.0862052
1993 | [9 empty] | 127.3236993
1994 | [9 empty] | 124.6198579 | 125
1995 | 8000 | 848.4214286 | 3091.18541 | 5.376 | 88 | 12032.98 | 12995.62 | 125 | 103.965 | 121.9734352 | [7 empty] | 66.48393 | 7.050799 | 25.68927 | 0.0446772 | 0.7313232 | 12.5 | 15 | 20 | 10 | 0.55
1996 | 8000 | 831.7857143 | 3017.416546 | 5.376 | 84.57142857 | 11939.15 | 12894.28 | 127 | 101.5298 | 119.3832118 | [7 empty] | 67.00645 | 6.966876 | 25.2733 | 0.04502833 | 0.7083539 | 12.7 | 15 | 20 | 10 | 0.55
1997 | 8000 | 815.15 | 2700 | 5.376 | 81.14285714 | 11601.67 | 12529.8 | 128.8 | 97.28107 | 116.8479943 | [7 empty] | 68.9556 | 7.026144 | 23.27251 | 0.04633816 | 0.6994068 | 12.88 | 19 | 23 | 15 | 0.55
1998 | 8000 | 798.5142857 | 2540.372671 | 5.376 | 77.71428571 | 11421.98 | 12335.74 | 130.6 | 94.45433 | 114.3666146 | [7 empty] | 70.04041 | 6.991034 | 22.24109 | 0.04706716 | 0.6803926 | 13.06 | 19 | 23 | 15 | 0.55
1999 | 8000 | 781.8785714 | 2484.698914 | 5.376 | 74.28571429 | 11346.24 | 12253.94 | 132.4 | 92.5524 | 111.9379294 | [7 empty] | 70.50794 | 6.891081 | 21.89888 | 0.04738134 | 0.6547166 | 13.24 | 19 | 23 | 15 | 0.55
2000 | 8000 | 765.2428571 | 2433.962264 | 5.376 | 45.34857143 | 11249.93 | 12149.92 | 134.2 | 90.53595 | 109.5608196 | 110 | [6 empty] | 71.11156 | 6.802201 | 21.63536 | 0.04778697 | 0.4031009 | 13.42 | 31 | 36 | 25 | 0.6
2001 | 8000 | 748.6071429 | 2387.533875 | 5.376 | 43.15428571 | 11184.67 | 12079.45 | 136 | 88.81945 | 107.2341901 |  |  |  |  | 74.4 |  |  | 71.52646 | 6.693153 | 21.34648 | 0.04806578 | 0.3858342 | 13.6 | 31 | 36 | 25 | 0.6
2002 | 8000 | 731.9714286 | 2344.887348 | 5.376 | 40.96 | 11123.19 | 12013.05 | 137.2222222 | 87.5445 | 104.9569687 |  |  |  |  | 74.4 |  |  | 71.92178 | 6.580586 | 21.08106 | 0.04833144 | 0.3682395 | 13.72222222 | 31 | 36 | 25 | 0.6
2003 | 8000 | 715.3357143 | 2317.892053 | 5.376 | 38.76571429 | 11077.37 | 11963.56 | 138.4444444 | 86.41415 | 102.7281064 |  |  |  |  | 74.4 | 102.7 |  | 72.21931 | 6.457632 | 20.92457 | 0.04853138 | 0.3499542 | 13.84444444 | 31 | 36 | 25 | 0.6
2004 | 8000 | 698.7 | 2256.019262 | 5.376 | 36.57142857 | 10996.67 | 11876.4 | 139.6666667 | 85.03389 | 100.5465761 |  |  |  |  | 74.4 | 102.7 |  | 72.74932 | 6.353744 | 20.51548 | 0.04888754 | 0.3325683 | 13.96666667 | 31 | 36 | 25 | 0.6
2005 | 8000 | 582.25 | 2113.832853 | 5.376 | 34.37714286 | 10735.84 | 11594.7 | 140.8888889 | 82.29679 | 98.41137271 | 98 |  |  | 101.6 | 74.4 | 102.7 |  | 74.51679 | 5.423425 | 19.6895 | 0.05007528 | 0.3202093 | 14.08888889 | 31 | 36 | 25 | 0.6
2006 | 8000 | 465.8 | 2083.479481 | 5.376 | 32.18285714 | 10586.84 | 11433.79 | 142.1111111 | 80.45666 | 96.32151241 |  |  |  | 101.6 | 74.4 | 102.7 |  | 75.56553 | 4.399803 | 19.6799 | 0.05078003 | 0.3039893 | 14.21111111 | 31 | 36 | 25 | 0.6
2007 | 8000 | 442.51 | 2054.68216 | 5.376 | 29.98857143 | 10532.56 | 11375.16 | 143.3333333 | 79.36159 | 94.27603231 |  | 102.3 |  | 101.6 | 74.4 | 102.7 |  | 75.95497 | 4.201354 | 19.50791 | 0.05104174 | 0.2847226 | 14.33333333 | 31 | 36 | 25 | 0.6
2008 | 8000 | 419.22 | 2027.324225 | 5.376 | 27.79428571 | 10479.71 | 11318.09 | 144.5555556 | 78.29579 | 92.27398995 |  | 102.3 |  | 101.6 | 74.4 | 102.7 |  | 76.33796 | 4.0003 | 19.34522 | 0.05129911 | 0.2652199 | 14.45555556 | 31 | 36 | 25 | 0.6
2009 | 8000 | 419.22 | 2001.30039 | 5.376 | 25.6 | 10451.49639 | 11287.62 | 145.7777778 | 77.43029 | 90.31446289 |  | 102.3 |  | 101.6 | 74.4 | 102.7 |  | 76.54406 | 4.0111 | 19.14846 | 0.05143761 | 0.244941 | 14.57777778 | 31 | 36 | 25 | 0.6 | 15.3
2010 | 8000 | 419.22 | 1987.150659 | 5.376 | 12.32741617 | 10424.07 | 11258 | 147 | 76.58503 | 88.39654828 | 95 | 102.3 |  | 101.6 | 74.4 | 102.7 |  | 76.74543 | 4.021652 | 19.06309 | 0.05157293 | 0.1182591 | 14.7 | 31 | 36 | 25 | 0.3 | 15.3 | 90
2011 | 8000 | 419.22 | 1966.59313 | 5.376 | 10.27284681 | 10401.46 | 11233.58 | 151 | 74.39456 | 86.51936242 |  | 102.3 |  | 101.6 | 74.4 | 102.7 |  | 76.91227 | 4.030395 | 18.90689 | 0.05168504 | 0.09876349 | 15.1 | 31 | 36 | 25 | 0.3 | 15.3
2012 | 8080 | 419.22 | 1962.986198 | 5.376 | 8.218277449 | 10475.8 | 11313.86 | 154 | 73.46665 | 84.68204042 | 78 | 102.3 | 102 | 101.6 | 74.4 | 102.7 |  | 77.13014 | 4.001794 | 18.73829 | 0.05131827 | 0.07845011 | 15.4 | 31 | 36 | 25 | 0.3 | 15.3
2013 | 8160 | 419.22 | 1619.458128 | 5.376 | 5.752794214 | 10209.81 | 11026.59 | 160 | 68.9162 | 82.88373572 |  | 102.3 | 102 | 101.6 | 74.4 | 102.7 |  | 79.92316 | 4.106052 | 15.86179 | 0.05265526 | 0.05634577 | 16 | 31 | 36 | 25 | 0.3 | 15.3
2014 | 8292.7 | 419.22 | 1592.739726 | 5.376 | 5.341880342 | 10315.38 | 11140.61 | 163 | 68.34729 | 81.12361975 |  | 102.3 | 102 | 101.6 | 74.4 | 102.7 |  | 80.39163 | 4.06403 | 15.44044 | 0.05211637 | 0.0517856 | 16.3 | 31 | 36 | 25 | 0.3 | 15.3
2015 | 8225.6625 | 419.22 | 1495.242424 | 5.78816 | 4.520052597 | 10150.43 | 10962.47 | 170 | 64.4851 | 79.40088154 | 65 | 102.3 | 102 | 101.6 | 74.4 | 102.7 |  | 81.03755 | 4.13007 | 14.73082 | 0.05702377 | 0.04453064 | 17 | 31 | 36 | 25 | 0.3 | 15.3 | 80
2016 | 8158.8875 | 419.22 | 1412.526316 | 6.20032 | 4.099757009 | 10000.93 | 10801.01 | 175 | 61.72005 | 77.71472734 |  | 102.3 | 102 | 101.6 | 74.4 | 102.7 |  | 81.58126 | 4.191809 | 14.12394 | 0.06199741 | 0.04099374 | 17.5 | 31 | 36 | 25 | 0.3 | 15.3
2017 | 8289.75 | 419.22 | 1379.820896 | 7.20384 | 4.079110301 | 10100.07 | 10908.08 | 177 | 61.62757 | 76.06438024 |  | 102.3 | 102 | 101.6 | 74.4 | 102.7 |  | 82.07613 | 4.150663 | 13.66149 | 0.07132463 | 0.04038694 | 17.7 | 31 | 36 | 25 | 0.3 | 15.3
2018 | 8350.15 | 410.8550083 | 1361.666667 | 7.45472 | 4.312833823 | 10134.44 | 10945.19 | 184 | 59.48475 | 74.44907986 |  | 102.3 | 102 | 101.6 | 74.4 | 102.7 |  | 82.3938 | 4.054048 | 13.43603 | 0.07355829 | 0.04255622 | 18.4 | 31 | 36 | 25 | 0.3 | 15.3
2019 | 8607.5 | 402.1406667 | 1343.647059 | 8.26112 | 4.14730981 | 10365.7 | 11194.95 | 192 | 58.30704 | 72.86808193 |  | 102.3 | 102 | 101.6 | 74.4 | 102.7 |  | 83.03832 | 3.879534 | 12.96244 | 0.07969672 | 0.04000995 | 19.2 | 31 | 36 | 25 | 0.3 | 15.3
2020 | 8975.5 | 380.0539833 | 1343.647059 | 8.22528 | 3.594965445 | 10711.02 | 11567.9 | 202.5258849 | 57.11815 | 71.32065802 | 65 | 102.3 | 102 | 101.6 | 74.4 | 102.7 | 76 | 83.79686 | 3.548252 | 12.54453 | 0.07679268 | 0.03356324 | 20.25258849 | 40 | 44 | 35 | 0.5 | 15.3 | 70
2021 | 9027 | 367.3803416 | 1272.176471 | 8.27008 | 3.341278869 | 10678.17 | 11532.42 | 208.948648 | 55.19261 | 69.80609514 |  | 102.3 | 102 | 101.6 | 74.4 | 102.7 | 76 | 84.53697 | 3.440481 | 11.91381 | 0.07744849 | 0.03129075 | 20.8948648 | 40 | 44 | 35 | 0.5 | 15.3
2022 | 9106.5 | 354.7067 | 1250.735294 | 8.31488 | 3.093634022 | 10723.35 | 11581.22 | 213.6288232 | 54.21187 | 68.32369547 |  | 102.3 | 102 | 101.6 | 74.4 | 102.7 | 76 | 84.92215 | 3.307797 | 11.66366 | 0.07753994 | 0.02884951 | 21.36288232 | 40 | 44 | 35 | 0.5 | 15.3
2023 | 9183.55 | 348.4960334 | 1229.294118 | 8.38656 | 2.898863882 | 10772.63 | 11634.44 | 217.3311205 | 53.53322 | 66.87277598 |  | 102.3 | 102 | 101.6 | 74.4 | 102.7 | 76 | 85.24895 | 3.235015 | 11.41128 | 0.07785066 | 0.02690954 | 21.73311205 | 40 | 44 | 35 | 0.5 | 15.3
2024 | 9108.825 | 342.2853667 | 1215 | 8.45824 | 2.692895407 | 10677.26 | 11531.44 | 220.403697 | 52.31964 | 65.45266817 |  | 102.3 | 102 | 101.6 | 74.4 | 102.7 | 76 | 85.3105 | 3.205741 | 11.37932 | 0.07921732 | 0.02522084 | 22.0403697 | 40 | 44 | 35 | 0.5 | 15.3
2025 | 9034.1 | 336.0112995 | 1200.705882 | 8.195413333 | 2.542951049 | 10581.56 | 11428.08 | 223.0353889 | 51.23886 | 64.06271771 | 65 | 102.3 | 102 | 101.6 | 74.4 | 102.7 | 76 | 85.37592 | 3.175443 | 11.34716 | 0.07744999 | 0.02403192 | 22.30353889 | 40 | 44 | 35 | 0.5 | 15.3 | 65
2026 | 9205.208333 | 329.7372322 | 1191.176471 | 7.932586667 | 2.401262207 | 10736.46 | 11595.37 | 225.3404502 | 51.45713 | 62.70228419 |  | 102.3 | 102 | 101.6 | 74.4 | 102.7 | 76 | 85.73787 | 3.071193 | 11.09469 | 0.07388459 | 0.0223655 | 22.53404502 | 40 | 44 | 35 | 0.5 | 15.3
2027 | 9373.866667 | 323.463165 | 1181.647059 | 7.66976 | 2.266884489 | 10888.91 | 11760.03 | 227.3934244 | 51.71665 | 61.37074079 |  | 102.3 | 102 | 101.6 | 74.4 | 102.7 | 76 | 86.08634 | 2.970573 | 10.85184 | 0.07043641 | 0.02081828 | 22.73934244 | 40 | 44 | 35 | 0.5 | 15.3
2028 | 9540.075 | 320.4082933 | 1172.117647 | 7.394986667 | 2.129634828 | 11042.13 | 11925.5 | 229.2457161 | 52.02058 | 60.06747399 |  | 102.3 | 102 | 101.6 | 74.4 | 102.7 | 76 | 86.39709 | 2.90169 | 10.61496 | 0.06697068 | 0.01928646 | 22.92457161 | 40 | 44 | 35 | 0.5 | 15.3
2029 | 9735.808333 | 317.3534217 | 1162.588235 | 7.120213333 | 1.992776413 | 11224.86 | 12122.85 | 230.9343124 | 52.49481 | 58.79188332 |  | 102.3 | 102 | 101.6 | 74.4 | 102.7 | 76 | 86.73432 | 2.827236 | 10.35726 | 0.06343252 | 0.01775324 | 23.09343124 | 40 | 44 | 35 | 0.5 | 15.3
2030 | 9929.208333 | 314.29855 | 1153.058824 | 6.84544 | 1.856311209 | 11405.27 | 12317.69 | 232.4867384 | 52.98233 | 57.54338104 | 60 | 102.3 | 102 | 101.6 | 74.4 | 102.7 | 76 | 87.05809 | 2.755732 | 10.10988 | 0.06001999 | 0.01627591 | 23.24867384 | 40 | 44 | 35 | 0.5 | 15.3 | 57
2031 | 10120.275 | 314.29855 | 1143.529412 | 6.84544 | 1.856311209 | 11586.8 | 12513.75 | 233.9240459 | 53.49492 | 56.32139192 |  |  | 102 | 101.6 |  | 102.7 | 76 | 87.3431 | 2.712556 | 9.869239 | 0.05907962 | 0.01602091 | 23.39240459 | 40 | 44 | 35 | 0.5 | 15.3
2032 | 10120.275 | 314.29855 | 1143.529412 | 6.84544 | 1.856311209 | 11586.8 | 12513.75 | 235.2627057 | 53.19053 | 55.12535291 |  |  | 102 | 101.6 |  | 102.7 | 76 | 87.3431 | 2.712556 | 9.869239 | 0.05907962 | 0.01602091 | 23.52627057 | 40 | 44 | 35 | 0.5 | 15.3
2033 | 10120.275 | 314.29855 | 1143.529412 | 6.84544 | 1.856311209 | 11586.8 | 12513.75 | 236.515853 | 52.90871 | 53.95471294 |  |  | 102 | 101.6 |  | 102.7 | 76 | 87.3431 | 2.712556 | 9.869239 | 0.05907962 | 0.01602091 | 23.6515853 | 40 | 44 | 35 | 0.5 | 15.3
2034 | 10120.275 | 314.29855 | 1143.529412 | 6.84544 | 1.856311209 | 11586.8 | 12513.75 | 237.6941358 | 52.64644 | 52.80893263 |  |  | 102 | 101.6 |  | 102.7 | 76 | 87.3431 | 2.712556 | 9.869239 | 0.05907962 | 0.01602091 | 23.76941358 | 40 | 44 | 35 | 0.5 | 15.3
2035 | 10120.275 | 314.29855 | 1143.529412 | 6.84544 | 1.856311209 | 11586.8 | 12513.75 | 238.8063087 | 52.40125 | 51.68748408 |  |  | 102 | 101.6 |  | 102.7 | 76 | 87.3431 | 2.712556 | 9.869239 | 0.05907962 | 0.01602091 | 23.88063087 | 40 | 44 | 35 | 0.5 | 15.3 | 50
2036 | 10120.275 | 314.29855 | 1143.529412 | 6.84544 | 1.856311209 | 11586.8 | 12513.75 | 239.8596588 | 52.17113 | 50.58985057 |  |  | 102 | 101.6 |  | 102.7 | 76 | 87.3431 | 2.712556 | 9.869239 | 0.05907962 | 0.01602091 | 23.98596588 | 40 | 44 | 35 | 0.5 | 15.3
2037 | 10120.275 | 314.29855 | 1143.529412 | 6.84544 | 1.856311209 | 11586.8 | 12513.75 | 240.8603183 | 51.95438 | 49.51552636 |  |  | 102 | 101.6 |  | 102.7 | 76 | 87.3431 | 2.712556 | 9.869239 | 0.05907962 | 0.01602091 | 24.08603183 | 40 | 44 | 35 | 0.5 | 15.3
2038 | 10120.275 | 314.29855 | 1143.529412 | 6.84544 | 1.856311209 | 11586.8 | 12513.75 | 241.8134974 | 51.74959 | 48.46401646 |  |  | 102 | 101.6 |  | 102.7 | 76 | 87.3431 | 2.712556 | 9.869239 | 0.05907962 | 0.01602091 | 24.18134974 | 40 | 44 | 35 | 0.5 | 15.3
2039 | 10120.275 | 314.29855 | 1143.529412 | 6.84544 | 1.856311209 | 11586.8 | 12513.75 | 242.7236612 | 51.55554 | 47.43483638 |  |  | 102 | 101.6 |  | 102.7 | 76 | 87.3431 | 2.712556 | 9.869239 | 0.05907962 | 0.01602091 | 24.27236612 | 40 | 44 | 35 | 0.5 | 15.3
2040 | 10120.275 | 314.29855 | 1143.529412 | 6.84544 | 1.856311209 | 11586.8 | 12513.75 | 243.5946665 | 51.37119 | 46.42751194 |  |  | 102 | 101.6 |  | 102.7 | 76 | 87.3431 | 2.712556 | 9.869239 | 0.05907962 | 0.01602091 | 24.35946665 | 40 | 44 | 35 | 0.5 | 15.3 | 45
2041 | 10120.275 | 314.29855 | 1143.529412 | 6.84544 | 1.856311209 | 11586.8 | 12513.75 | 244.4298673 | 51.19566 | 45.441579 |  |  | 102 | 101.6 |  | 102.7 | 76 | 87.3431 | 2.712556 | 9.869239 | 0.05907962 | 0.01602091 | 24.44298673 | 40 | 44 | 35 | 0.5 | 15.3
2042 | 10120.275 | 314.29855 | 1143.529412 | 6.84544 | 1.856311209 | 11586.8 | 12513.75 | 245.2322 | 51.02816 | 44.4765833 |  |  | 102 | 101.6 |  | 102.7 | 76 | 87.3431 | 2.712556 | 9.869239 | 0.05907962 | 0.01602091 | 24.52322 | 40 | 44 | 35 | 0.5 | 15.3
2043 | 10120.275 | 314.29855 | 1143.529412 | 6.84544 | 1.856311209 | 11586.8 | 12513.75 | 246.0042496 | 50.86802 | 43.53208021 |  |  | 102 | 101.6 |  | 102.7 | 76 | 87.3431 | 2.712556 | 9.869239 | 0.05907962 | 0.01602091 | 24.60042496 | 40 | 44 | 35 | 0.5 | 15.3
2044 | 10120.275 | 314.29855 | 1143.529412 | 6.84544 | 1.856311209 | 11586.8 | 12513.75 | 246.7483041 | 50.71463 | 42.60763455 |  |  | 102 | 101.6 |  | 102.7 | 76 | 87.3431 | 2.712556 | 9.869239 | 0.05907962 | 0.01602091 | 24.67483041 | 40 | 44 | 35 | 0.5 | 15.3
2045 | 10120.275 | 314.29855 | 1143.529412 | 6.84544 | 1.856311209 | 11586.8 | 12513.75 | 247.4663989 | 50.56747 | 41.70282039 |  |  | 102 | 101.6 |  | 102.7 | 76 | 87.3431 | 2.712556 | 9.869239 | 0.05907962 | 0.01602091 | 24.74663989 | 40 | 44 | 35 | 0.5 | 15.3 | 40
2046 | 10120.275 | 314.29855 | 1143.529412 | 6.84544 | 1.856311209 | 11586.8 | 12513.75 | 248.1603524 | 50.42606 | 40.81722083 |  |  | 102 | 101.6 |  | 102.7 | 76 | 87.3431 | 2.712556 | 9.869239 | 0.05907962 | 0.01602091 | 24.81603524 | 40 | 44 | 35 | 0.5 | 15.3
2047 | 10120.275 | 314.29855 | 1143.529412 | 6.84544 | 1.856311209 | 11586.8 | 12513.75 | 248.8317962 | 50.28999 | 39.95042783 |  |  | 102 | 101.6 |  | 102.7 | 76 | 87.3431 | 2.712556 | 9.869239 | 0.05907962 | 0.01602091 | 24.88317962 | 40 | 44 | 35 | 0.5 | 15.3
2048 | 10120.275 | 314.29855 | 1143.529412 | 6.84544 | 1.856311209 | 11586.8 | 12513.75 | 249.4822001 | 50.15889 | 39.10204201 |  |  | 102 | 101.6 |  | 102.7 | 76 | 87.3431 | 2.712556 | 9.869239 | 0.05907962 | 0.01602091 | 24.94822001 | 40 | 44 | 35 | 0.5 | 15.3
2049 | 10120.275 | 314.29855 | 1143.529412 | 6.84544 | 1.856311209 | 11586.8 | 12513.75 | 250.1128927 | 50.0324 | 38.27167248 |  |  | 102 | 101.6 |  | 102.7 | 76 | 87.3431 | 2.712556 | 9.869239 | 0.05907962 | 0.01602091 | 25.01128927 | 40 | 44 | 35 | 0.5 | 15.3
2050 | 10120.275 | 314.29855 | 1143.529412 | 6.84544 | 1.856311209 | 11586.8 | 12513.75 | 250.7250791 | 49.91024 | 37.45893665 | 42 |  | 102 | 101.6 |  | 102.7 | 76 | 87.3431 | 2.712556 | 9.869239 | 0.05907962 | 0.01602091 | 25.07250791 | 40 | 44 | 35 | 0.5 | 15.3 | 38

## VirginMatEff
Year | Glass | Silicon | Aluminium | Copper | Silver
1995 | 99.9 | 20 | 18.6 | 76 | 75
1996 | 99.9 | 20.4 | 18.6 | 76 | 75
1997 | 99.9 | 20.8 | 18.6 | 76 | 75
1998 | 99.9 | 21.2 | 18.6 | 76 | 75
1999 | 99.9 | 21.6 | 18.6 | 76 | 75
2000 | 99.9 | 22 | 18.6 | 76 | 75
2001 | 99.9 | 22.4 | 18.6 | 76 | 75
2002 | 99.9 | 22.8 | 18.6 | 76 | 75
2003 | 99.9 | 23.2 | 18.6 | 76 | 75
2004 | 99.9 | 23.6 | 18.6 | 76 | 75
2005 | 99.9 | 24 | 18.6 | 76 | 75
2006 | 99.9 | 24.4 | 18.6 | 76 | 75
2007 | 99.9 | 24.8 | 18.6 | 76 | 75
2008 | 99.9 | 25.2 | 18.6 | 76 | 75
2009 | 99.9 | 25.6 | 18.6 | 76 | 75
2010 | 99.9 | 26 | 18.6 | 76 | 75
2011 | 99.9 | 26.4 | 18.6 | 76 | 75
2012 | 99.9 | 26.8 | 18.6 | 76 | 75
2013 | 99.9 | 27.2 | 18.6 | 76 | 75
2014 | 99.9 | 27.6 | 18.6 | 76 | 75
2015 | 99.9 | 28 | 18.6 | 76 | 75
2016 | 99.9 | 28.4 | 18.6 | 76 | 75
2017 | 99.9 | 28.8 | 18.6 | 76 | 75
2018 | 99.9 | 29.2 | 18.6 | 76 | 75
2019 | 99.9 | 29.6 | 18.6 | 76 | 75
2020 | 99.9 | 30 | 18.6 | 76 | 75
2021 | 99.9 | 30 | 18.6 | 76 | 75
2022 | 99.9 | 30 | 18.6 | 76 | 75
2023 | 99.9 | 30 | 18.6 | 76 | 75
2024 | 99.9 | 30 | 18.6 | 76 | 75
2025 | 99.9 | 30 | 18.6 | 76 | 75
2026 | 99.9 | 30 | 18.6 | 76 | 75
2027 | 99.9 | 30 | 18.6 | 76 | 75
2028 | 99.9 | 30 | 18.6 | 76 | 75
2029 | 99.9 | 30 | 18.6 | 76 | 75
2030 | 99.9 | 30 | 18.6 | 76 | 75
2031 | 99.9 | 30 | 18.6 | 76 | 75
2032 | 99.9 | 30 | 18.6 | 76 | 75
2033 | 99.9 | 30 | 18.6 | 76 | 75
2034 | 99.9 | 30 | 18.6 | 76 | 75
2035 | 99.9 | 30 | 18.6 | 76 | 75
2036 | 99.9 | 30 | 18.6 | 76 | 75
2037 | 99.9 | 30 | 18.6 | 76 | 75
2038 | 99.9 | 30 | 18.6 | 76 | 75
2039 | 99.9 | 30 | 18.6 | 76 | 75
2040 | 99.9 | 30 | 18.6 | 76 | 75
2041 | 99.9 | 30 | 18.6 | 76 | 75
2042 | 99.9 | 30 | 18.6 | 76 | 75
2043 | 99.9 | 30 | 18.6 | 76 | 75
2044 | 99.9 | 30 | 18.6 | 76 | 75
2045 | 99.9 | 30 | 18.6 | 76 | 75
2046 | 99.9 | 30 | 18.6 | 76 | 75
2047 | 99.9 | 30 | 18.6 | 76 | 75
2048 | 99.9 | 30 | 18.6 | 76 | 75
2049 | 99.9 | 30 | 18.6 | 76 | 75
2050 | 99.9 | 30 | 18.6 | 76 | 75

## MFG Eff
Year | Glass | Silicon | Aluminium | Copper | Silver
1995 | 95 | 50 | 99 | 90 | 80
1996 | 95 | 50 | 99 | 90 | 80
1997 | 95 | 50 | 99 | 90 | 80
1998 | 95 | 50 | 99 | 90 | 80
1999 | 95 | 50 | 99 | 90 | 80
2000 | 95 | 50 | 99 | 90 | 80
2001 | 95 | 50 | 99 | 90 | 80
2002 | 95 | 50 | 99 | 90 | 80
2003 | 95 | 50 | 99 | 90 | 80
2004 | 95 | 49.36565834 | 99 | 90 | 80
2005 | 95 | 41.58805731 | 99 | 90 | 80
2006 | 95 | 33.63841614 | 99 | 90 | 80
2007 | 95 | 32.3138861 | 99 | 90 | 80
2008 | 95 | 30.95939478 | 99 | 90 | 80
2009 | 95 | 31.31355595 | 99 | 90 | 80
2010 | 95 | 49.33536239 | 99 | 90 | 80
2011 | 95 | 49.66181831 | 99 | 90 | 80
2012 | 95 | 48.63711241 | 99 | 90 | 80
2013 | 95 | 49.92050096 | 99 | 90 | 80
2014 | 95.2 | 50.13317643 | 99 | 90 | 80
2015 | 95.5 | 50.54035646 | 99 | 90 | 80
2016 | 95.7 | 53.4170004 | 99 | 90 | 80
2017 | 95.9 | 59.32333715 | 99 | 90 | 80
2018 | 96.2 | 63.60055267 | 99 | 90 | 80
2019 | 96.4 | 65.06394011 | 99 | 90 | 80
2020 | 96.6 | 66.72675976 | 99 | 90 | 80
2021 | 96.9 | 66.18084496 | 99 | 90 | 80
2022 | 97.1 | 65.58767292 | 99 | 90 | 80
2023 | 97.4 | 66.98371616 | 99 | 90 | 80
2024 | 97.6 | 68.78493968 | 99 | 90 | 80
2025 | 97.8 | 69.37974021 | 99 | 90 | 80
2026 | 98.1 | 69.84836065 | 99 | 90 | 80
2027 | 98.3 | 70.19056462 | 99 | 90 | 80
2028 | 98.5 | 70.65569711 | 99 | 90 | 80
2029 | 98.8 | 71.12557438 | 99 | 90 | 80
2030 | 99 | 71.60023678 | 99 | 90 | 80
2031 | 99 | 71.60023678 | 99 | 90 | 80
2032 | 99 | 71.60023678 | 99 | 90 | 80
2033 | 99 | 71.60023678 | 99 | 90 | 80
2034 | 99 | 71.60023678 | 99 | 90 | 80
2035 | 99 | 71.60023678 | 99 | 90 | 80
2036 | 99 | 71.60023678 | 99 | 90 | 80
2037 | 99 | 71.60023678 | 99 | 90 | 80
2038 | 99 | 71.60023678 | 99 | 90 | 80
2039 | 99 | 71.60023678 | 99 | 90 | 80
2040 | 99 | 71.60023678 | 99 | 90 | 80
2041 | 99 | 71.60023678 | 99 | 90 | 80
2042 | 99 | 71.60023678 | 99 | 90 | 80
2043 | 99 | 71.60023678 | 99 | 90 | 80
2044 | 99 | 71.60023678 | 99 | 90 | 80
2045 | 99 | 71.60023678 | 99 | 90 | 80
2046 | 99 | 71.60023678 | 99 | 90 | 80
2047 | 99 | 71.60023678 | 99 | 90 | 80
2048 | 99 | 71.60023678 | 99 | 90 | 80
2049 | 99 | 71.60023678 | 99 | 90 | 80
2050 | 99 | 71.60023678 | 99 | 90 | 80

## SF-all on one
Year | Mass per Module m^2 |  |  |  |  | Module Properties
Year | Glass (kg) | Silicon (hectogram) | Aluminium (kg) | Copper (g) | Silver (g) | Efficiency | T50 | T90 | Degradation | [6 empty] | Year | Glass | Silicon | Aluminium | Copper | Silver
2009 | 8 | 4.1922 | 2.00130039 | 5.376 | 25.6 | 14.57777778 | 24 | 29 | 0.6 | [6 empty] | 2009 | 77 | 31.31355595 | 100 | 90 | 80
2010 | 8 | 4.1922 | 1.987150659 | 5.376 | 12.32741617 | 14.7 | 25 | 30 | 0.3 | [6 empty] | 2010 | 78 | 49.33536239 | 100 | 90 | 80
2011 | 8 | 4.1922 | 1.96659313 | 5.376 | 10.27284681 | 15.1 | 25 | 30 | 0.3 | [6 empty] | 2011 | 78 | 49.66181831 | 100 | 90 | 80
2012 | 8.08 | 4.1922 | 1.962986198 | 5.376 | 8.218277449 | 15.4 | 25 | 30 | 0.3 | [6 empty] | 2012 | 78 | 48.63711241 | 100 | 90 | 80
2013 | 8.16 | 4.1922 | 1.619458128 | 5.376 | 5.752794214 | 16 | 28 | 33 | 0.3 | [6 empty] | 2013 | 79 | 49.92050096 | 100 | 90 | 80
2014 | 8.2927 | 4.1922 | 1.592739726 | 5.376 | 5.341880342 | 16.3 | 28 | 33 | 0.3 | [6 empty] | 2014 | 79 | 50.13317643 | 100 | 90 | 80
2015 | 8.2256625 | 4.1922 | 1.495242424 | 5.78816 | 4.520052597 | 17 | 28 | 33 | 0.3 | [6 empty] | 2015 | 80 | 50.54035646 | 100 | 90 | 80
2016 | 8.1588875 | 4.1922 | 1.412526316 | 6.20032 | 4.099757009 | 17.5 | 28 | 33 | 0.3 | [6 empty] | 2016 | 81 | 53.4170004 | 100 | 90 | 80
2017 | 8.28975 | 4.1922 | 1.379820896 | 7.20384 | 4.079110301 | 17.7 | 28 | 33 | 0.3 | [6 empty] | 2017 | 82 | 59.32333715 | 100 | 90 | 80
2018 | 8.35015 | 4.1922 | 1.361666667 | 7.45472 | 4.312833823 | 18.4 | 28 | 33 | 0.3 | [6 empty] | 2018 | 82 | 63.60055267 | 100 | 90 | 80
2019 | 8.6075 | 4.1922 | 1.343647059 | 8.26112 | 4.14730981 | 19.2 | 28 | 33 | 0.3 | [6 empty] | 2019 | 82 | 65.06394011 | 100 | 90 | 80
2020 | 8.9755 | 4.1922 | 1.343647059 | 8.22528 | 3.594965445 | 20.25258849 | 33 | 38 | 0.5 | [6 empty] | 2020 | 83 | 66.72675976 | 100 | 90 | 80
2021 | 9.027 | 4.1922 | 1.272176471 | 8.27008 | 3.341278869 | 20.8948648 | 33 | 38 | 0.5 | [6 empty] | 2021 | 83 | 66.18084496 | 100 | 90 | 80
2022 | 9.1065 | 4.1922 | 1.250735294 | 8.31488 | 3.093634022 | 21.36288232 | 33 | 38 | 0.5 | [6 empty] | 2022 | 83 | 65.58767292 | 100 | 90 | 80
2023 | 9.18355 | 4.1922 | 1.229294118 | 8.38656 | 2.898863882 | 21.73311205 | 33 | 38 | 0.5 | [6 empty] | 2023 | 83 | 66.98371616 | 100 | 90 | 80
2024 | 9.108825 | 4.1922 | 1.215 | 8.45824 | 2.692895407 | 22.0403697 | 33 | 38 | 0.5 | [6 empty] | 2024 | 83 | 68.78493968 | 100 | 90 | 80
2025 | 9.0341 | 4.1922 | 1.200705882 | 8.195413333 | 2.542951049 | 22.30353889 | 33 | 38 | 0.5 | [6 empty] | 2025 | 83 | 69.37974021 | 100 | 90 | 80
2026 | 9.205208333 | 4.1922 | 1.191176471 | 7.932586667 | 2.401262207 | 22.53404502 | 33 | 38 | 0.5 | [6 empty] | 2026 | 83 | 69.84836065 | 100 | 90 | 80
2027 | 9.373866667 | 4.1922 | 1.181647059 | 7.66976 | 2.266884489 | 22.73934244 | 33 | 38 | 0.5 | [6 empty] | 2027 | 83 | 70.19056462 | 100 | 90 | 80
2028 | 9.540075 | 4.1922 | 1.172117647 | 7.394986667 | 2.129634828 | 22.92457161 | 33 | 38 | 0.5 | [6 empty] | 2028 | 83 | 70.65569711 | 100 | 90 | 80
2029 | 9.735808333 | 4.1922 | 1.162588235 | 7.120213333 | 1.992776413 | 23.09343124 | 33 | 38 | 0.5 | [6 empty] | 2029 | 83 | 71.12557438 | 100 | 90 | 80
2030 | 9.929208333 | 4.1922 | 1.153058824 | 6.84544 | 1.856311209 | 23.24867384 | 33 | 38 | 0.5 | [6 empty] | 2030 | 83 | 71.60023678 | 100 | 90 | 80
2031 | 10.120275 | 4.1922 | 1.143529412 | 6.84544 | 1.856311209 | 23.39240459 | 33 | 38 | 0.5 | [6 empty] | 2031 | 83 | 71.60023678 | 100 | 90 | 80
2032 | 10.120275 | 4.1922 | 1.143529412 | 6.84544 | 1.856311209 | 23.52627057 | 33 | 38 | 0.5 | [6 empty] | 2032 | 83 | 71.60023678 | 100 | 90 | 80
2033 | 10.120275 | 4.1922 | 1.143529412 | 6.84544 | 1.856311209 | 23.6515853 | 33 | 38 | 0.5 | [6 empty] | 2033 | 83 | 71.60023678 | 100 | 90 | 80
2034 | 10.120275 | 4.1922 | 1.143529412 | 6.84544 | 1.856311209 | 23.76941358 | 33 | 38 | 0.5 | [6 empty] | 2034 | 83 | 71.60023678 | 100 | 90 | 80
2035 | 10.120275 | 4.1922 | 1.143529412 | 6.84544 | 1.856311209 | 23.88063087 | 33 | 38 | 0.5 | [6 empty] | 2035 | 83 | 71.60023678 | 100 | 90 | 80
2036 | 10.120275 | 4.1922 | 1.143529412 | 6.84544 | 1.856311209 | 23.98596588 | 33 | 38 | 0.5 | [6 empty] | 2036 | 83 | 71.60023678 | 100 | 90 | 80
2037 | 10.120275 | 4.1922 | 1.143529412 | 6.84544 | 1.856311209 | 24.08603183 | 33 | 38 | 0.5 | [6 empty] | 2037 | 83 | 71.60023678 | 100 | 90 | 80
2038 | 10.120275 | 4.1922 | 1.143529412 | 6.84544 | 1.856311209 | 24.18134974 | 33 | 38 | 0.5 | [6 empty] | 2038 | 83 | 71.60023678 | 100 | 90 | 80
2039 | 10.120275 | 4.1922 | 1.143529412 | 6.84544 | 1.856311209 | 24.27236612 | 33 | 38 | 0.5 | [6 empty] | 2039 | 83 | 71.60023678 | 100 | 90 | 80
2040 | 10.120275 | 4.1922 | 1.143529412 | 6.84544 | 1.856311209 | 24.35946665 | 33 | 38 | 0.5 | [6 empty] | 2040 | 83 | 71.60023678 | 100 | 90 | 80
2041 | 10.120275 | 4.1922 | 1.143529412 | 6.84544 | 1.856311209 | 24.44298673 | 33 | 38 | 0.5 | [6 empty] | 2041 | 83 | 71.60023678 | 100 | 90 | 80
2042 | 10.120275 | 4.1922 | 1.143529412 | 6.84544 | 1.856311209 | 24.52322 | 33 | 38 | 0.5 |  | Glass | Silicon | Aluminium | Copper | Silver | 2042 | 83 | 71.60023678 | 100 | 90 | 80
2043 | 10.120275 | 4.1922 | 1.143529412 | 6.84544 | 1.856311209 | 24.60042496 | 33 | 38 | 0.5 | r | 0 | 255 | 31 | 44 | 214 | 2043 | 83 | 71.60023678 | 100 | 90 | 80
2044 | 10.120275 | 4.1922 | 1.143529412 | 6.84544 | 1.856311209 | 24.67483041 | 33 | 38 | 0.5 | b | 191 | 127 | 119 | 160 | 39 | 2044 | 83 | 71.60023678 | 100 | 90 | 80
2045 | 10.120275 | 4.1922 | 1.143529412 | 6.84544 | 1.856311209 | 24.74663989 | 33 | 38 | 0.5 | g | 191 | 14 | 190 | 44 | 40 | 2045 | 83 | 71.60023678 | 100 | 90 | 80
2046 | 10.120275 | 4.1922 | 1.143529412 | 6.84544 | 1.856311209 | 24.81603524 | 33 | 38 | 0.5 | [6 empty] | 2046 | 83 | 71.60023678 | 100 | 90 | 80
2047 | 10.120275 | 4.1922 | 1.143529412 | 6.84544 | 1.856311209 | 24.88317962 | 33 | 38 | 0.5 | [6 empty] | 2047 | 83 | 71.60023678 | 100 | 90 | 80
2048 | 10.120275 | 4.1922 | 1.143529412 | 6.84544 | 1.856311209 | 24.94822001 | 33 | 38 | 0.5 | [6 empty] | 2048 | 83 | 71.60023678 | 100 | 90 | 80
2049 | 10.120275 | 4.1922 | 1.143529412 | 6.84544 | 1.856311209 | 25.01128927 | 33 | 38 | 0.5 | [6 empty] | 2049 | 83 | 71.60023678 | 100 | 90 | 80
2050 | 10.120275 | 4.1922 | 1.143529412 | 6.84544 | 1.856311209 | 25.07250791 | 33 | 38 | 0.5 | [6 empty] | 2050 | 83 | 71.60023678 | 100 | 90 | 80