## Sheet1
Northey, S., N. Haque, and G. Mudd. 2013. “Using Sustainability Reporting to Assess the Environmental Footprint of Copper Mining.” Journal of Cleaner Production, Special Volume: Sustainable consumption and production for Asia: Sustainability through green design and practice, 40 (February): 118–28. https://doi.org/10.1016/j.jclepro.2012.09.027. | Northey 2013, Subset of Table 2 | [7 empty] | GJ/t | GJ/t |  | % ore grade | kWh/kg | kWh/kg | Ore Grade Time Series | Mudd, Gavin M., and Simon M. Jowitt. 2018. “Growing Global Copper Resources, Reserves and Production: Discovery Is Not the Only Control on Supply.” Economic Geology 113 (6): 1235–67. https://doi.org/10.5382/econgeo.2018.4590.
Country | ore grade | Total GJ/t CU | Total kWh/kg | Avg by country | 2020 Global Production of Copper by country (%) [ Sykes, Clare, A Brinson, G Tanudisastro, M Jimenez, and J Djohari. 2020. “Zero Emission Copper Mine of the Future.” wc4975-21. The Warren Center, The Univeristy of Sydney.] | Marketshare Wtd Avg contribution 2020 |  | ore grade | Fitted Eqn Northey 2013, Fig 2, Mine-LSE | Fitted Eqn Northey 2013, Fig 2, Mine+conc |  | 5 country avg Ore grade | Fitted Eqn Northey 2013, Fig 2, Mine-LSE | Fitted Eqn Northey 2013, Fig 2, Mine+conc |  | Chile ore grade over time | Aussi ore grade over time | USA ore grade over time | Canada ore grade over time | Papa New Guinea ore grade over time | 5country avg
Australia | 0.33 | 28.4 | 7.888888668 | 22.96667 | 0.04 | 0.9186667 |  | 0.01 | 183.9237 | 219.6932 | 1995 | 1.024652 | 10.06058 | 4.299856 | 1995 |  | 2.152053 | 0.5501656 | 0.5830604 | 0.8133294 | 1.024652
| 0.98 | 23.2 | 6.444444264 |  |  |  |  | 0.1 | 81.96676 | 58.72414 | 1996 | 1.013814 | 10.0982 | 4.326135 | 1996 |  | 2.089462 | 0.5401327 | 0.6815804 | 0.7440805 | 1.013814
| 1.85 | 10.1 | 2.805555477 |  |  |  |  | 0.2 | 64.26526 | 39.47539 | 1997 | 0.974177 | 10.24055 | 4.426135 | 1997 |  | 1.98404 | 0.3689153 | 0.6814159 | 0.8623374 | 0.974177
| 3.21 | 21.3 | 5.916666501 |  |  |  |  | 0.3 | 55.74016 | 31.29149 | 1998 | 0.8424333 | 10.77637 | 4.810412 | 1998 |  | 1.595711 | 0.3621718 | 0.6220408 | 0.7898096 | 0.8424333
| 0.78 | 19.4 | 5.388888738 |  |  |  |  | 0.4 | 50.38656 | 26.53605 | 1999 | 0.9975382 | 10.15573 | 4.36644 | 1999 | 1.404773 | 1.592289 | 0.3488494 | 0.6843765 | 0.9574033 | 0.9975382
| 2.46 | 27.2 | 7.555555344 |  |  |  |  | 0.5 | 46.59071 | 23.35107 | 2000 | 0.9269778 | 10.42063 | 4.553899 | 2000 | 1.279592 | 1.532909 | 0.3552692 | 0.595396 | 0.871723 | 0.9269778
| 1.54 | 17.7 | 4.916666529 |  |  |  |  | 0.6 | 43.70254 | 21.03468 | 2001 | 0.947866 | 10.33944 | 4.496123 | 2001 | 1.23998 | 1.641286 | 0.3682574 | 0.591942 | 0.8978637 | 0.947866
| 0.36 | 18.8 | 5.222222076 |  |  |  |  | 0.7 | 41.40077 | 19.25642 | 2002 | 0.8667792 | 10.66914 | 4.732521 | 2002 | 1.095063 | 1.545732 | 0.341777 | 0.5555986 | 0.7957254 | 0.8667792
| 0.24 | 40.6 | 11.27778 |  |  |  |  | 0.8 | 39.5051 | 17.838 | 2003 | 0.8508279 | 10.73893 | 4.783159 | 2003 | 1.065282 | 1.46006 | 0.3613548 | 0.5258235 | 0.8416189 | 0.8508279
Argentina | 0.55 | 37.3 | 10.36111 |  |  |  |  | 0.9 | 37.90519 | 16.67384 | 2004 | 0.8210714 | 10.87396 | 4.881732 | 2004 | 1.088181 | 1.374387 | 0.325006 | 0.5223748 | 0.795407 | 0.8210714
Canada | 0.4 | 23.7 | 6.583333149 | 21.85 | 0.03 | 0.6555 |  | 1 | 36.529 | 15.697 | 2005 | 0.7963401 | 10.99132 | 4.968035 | 2005 | 1.045238 | 1.251421 | 0.3083888 | 0.4958945 | 0.8807584 | 0.7963401
| 2.07 | 20 | 5.5555554 |  |  |  |  | 1.1 | 35.32718 | 14.86273 | 2006 | 0.7492489 | 11.22901 | 5.144621 | 2006 | 0.9365258 | 1.128455 | 0.3477034 | 0.5253354 | 0.8082254 | 0.7492489
Chile | 1.05 | 11.8 | 3.277777686 | 25.825 | 0.28 | 7.231 |  | 1.2 | 34.26456 | 14.13988 | 2007 | 0.6850471 | 11.5877 | 5.415597 | 2007 | 0.8606926 | 1.005488 | 0.288323 | 0.5185919 | 0.7521398 | 0.6850471
| 0.83 | 17.1 | 4.749999867 |  |  |  |  | 1.3 | 33.3153 | 13.50601 | 2008 | 0.682234 | 11.60445 | 5.428381 | 2008 | 0.7256329 | 1.018418 | 0.2881638 | 0.5348696 | 0.844086 | 0.682234
| 1.12 | 15 | 4.16666655 |  |  |  |  | 1.4 | 32.45987 | 12.9445 | 2009 | 0.6932729 | 11.53926 | 5.378684 | 2009 | 0.7518267 | 1.018312 | 0.3570784 | 0.4820734 | 0.8570742 | 0.6932729
| 1 | 27.9 | 7.749999783 |  |  |  |  | 1.5 | 31.68325 | 12.44275 | 2010 | 0.6240039 | 11.97359 | 5.7131 | 2010 | 0.7384672 | 0.7450249 | 0.3207244 | 0.4852037 | 0.8305992 | 0.6240039
| 1 | 19.3 | 5.361110961 | [7 empty] | 2011 | 0.6218795 | 11.98793 | 5.724275 | 2011 | 0.6823922 | 0.7646451 | 0.3008283 | 0.5870184 | 0.7745135 | 0.6218795
| 1.25 | 11.9 | 3.305555463 | [7 empty] | 2012 | 0.5938462 | 12.1836 | 5.877585 | 2012 | 0.70527 | 0.76 | 0.2809216 | 0.5671118 | 0.6559278 | 0.5938462
| 0.31 | 26.9 | 7.472222013 | [7 empty] | 2013 | 0.570901 | 12.35328 | 6.011804 | 2013 | 0.6886581 | 0.75119 | 0.2906256 | 0.501163 | 0.6228685 | 0.570901
| 1.06 | 16.9 | 4.694444313 | [7 empty] | 2014 | 0.5595534 | 12.44064 | 6.081363 | 2014 | 0.7115412 | 0.7740307 | 0.316777 | 0.4648142 | 0.5306038 | 0.5595534
| 0.69 | 47.2 | 13.11111 | [7 empty] | 2015 | 0.5139867 | 12.81714 | 6.384674 | 2015 | 0.6028026 | 0.7310924 | 0.3264863 | 0.4580602 | 0.4514918 | 0.5139867
| 0.56 | 22.8 | 6.333333156 | [11 empty] | 2016 |  |  |  |  | 0.5697434
| 0.59 | 41.5 | 11.52778 | [11 empty] | kWh/kg over time by country and ore grade | *Chile fit | *Aussi fit | *using northey generalized | *using northey generalized
| 0.86 | 51.6 | 14.33333 | [11 empty] | 1995 |  | 5.063689 | 12.51475 | 12.26224
Finland | 1.08 | 14.9 | 4.138888773 | [11 empty] | 1996 |  | 5.093519 | 12.59585 | 11.60836
Laos | 1.99 | 26.4 | 7.333333128 | [11 empty] | 1997 |  | 5.146266 | 14.39939 | 11.60934
South Africa | 0.61 | 55.5 | 15.41667 | [11 empty] | 1998 |  | 5.374238 | 14.49293 | 11.98684
Turkey | 3.78 | 6.7 | 1.861111059 | [11 empty] | 1999 | 4.474152 | 5.376534 | 14.68484 | 11.59169
Peru | 1.34 | 31.4 | 8.722221978 |  | 0.12 | 0 | [8 empty] | 2000 | 4.746895 | 5.417352 | 14.59115 | 12.17246
PNG | 0.83 | 15.8 | 4.388888766 | [11 empty] | 2001 | 4.842482 | 5.344205 | 14.40841 | 12.19734
USA | 0.59 | 47 | 13.05555519 |  | 0.06 | 0 | [8 empty] | 2002 | 5.239485 | 5.408378 | 14.79079 | 12.47166
China |  |  | 0 |  | 0.53 | 21.07217 | Mrktshare wtd avg GJ/ton Cu | [7 empty] | 2003 | 5.33188 | 5.470097 | 14.50442 | 12.71512
Congo |  |  | 0 |  | 0.47 | 12.267 | 5.853379 | [7 empty] | 2004 | 5.260468 | 5.536318 | 15.05433 | 12.74452
|  |  | 0 |  |  |  | kWh/kg | [7 empty] | 2005 | 5.39648 | 5.64055 | 15.33422 | 12.97937
[15 empty] | 2006 | 5.785614 | 5.757851 | 14.70181 | 12.71926
[15 empty] | 2007 | 6.103786 | 5.89158 | 15.70065 | 12.77707
[15 empty] | 2008 | 6.801402 | 5.876618 | 15.70369 | 12.63922
[15 empty] | 2009 | 6.650194 | 5.87674 | 14.56516 | 13.10879
[15 empty] | 2010 | 6.726219 | 6.253783 | 15.12457 | 13.07904
[15 empty] | 2011 | 7.071563 | 6.221516 | 15.4684 | 12.23316
[15 empty] | 2012 | 6.925253 | 6.229065 | 15.84462 | 12.38219
[15 empty] | 2013 | 7.030702 | 6.243535 | 15.65687 | 12.93131
[15 empty] | 2014 | 6.886494 | 6.20643 | 15.19045 | 13.27762
[15 empty] | 2015 | 7.650009 | 6.27732 | 15.03034 | 13.34601
[15 empty] | 2016 |  |  |  | #DIV/0!

## oregradeovertime
| Chile ore grade over time | Au ore grade over time | USA ore grade over time | Canada ore grade over time | Papa New Guinea ore grade over time | 4 country avg
1995 |  | 2.152053 | 0.5501656 | 0.5830604 | 0.8133294 | 1.095093
1996 |  | 2.089462 | 0.5401327 | 0.6815804 | 0.7440805 | 1.103725
1997 |  | 1.98404 | 0.3689153 | 0.6814159 | 0.8623374 | 1.011457
1998 |  | 1.595711 | 0.3621718 | 0.6220408 | 0.7898096 | 0.8599746
1999 | 1.404773 | 1.592289 | 0.3488494 | 0.6843765 | 0.9574033 | 1.007572
2000 | 1.279592 | 1.532909 | 0.3552692 | 0.595396 | 0.871723 | 0.9407915
2001 | 1.23998 | 1.641286 | 0.3682574 | 0.591942 | 0.8978637 | 0.9603665
2002 | 1.095063 | 1.545732 | 0.341777 | 0.5555986 | 0.7957254 | 0.8845427
2003 | 1.065282 | 1.46006 | 0.3613548 | 0.5258235 | 0.8416189 | 0.8531301
2004 | 1.088181 | 1.374387 | 0.325006 | 0.5223748 | 0.795407 | 0.8274874
2005 | 1.045238 | 1.251421 | 0.3083888 | 0.4958945 | 0.8807584 | 0.7752355
2006 | 0.9365258 | 1.128455 | 0.3477034 | 0.5253354 | 0.8082254 | 0.7345048
2007 | 0.8606926 | 1.005488 | 0.288323 | 0.5185919 | 0.7521398 | 0.6682739
2008 | 0.7256329 | 1.018418 | 0.2881638 | 0.5348696 | 0.844086 | 0.641771
2009 | 0.7518267 | 1.018312 | 0.3570784 | 0.4820734 | 0.8570742 | 0.6523226
2010 | 0.7384672 | 0.7450249 | 0.3207244 | 0.4852037 | 0.8305992 | 0.572355
2011 | 0.6823922 | 0.7646451 | 0.3008283 | 0.5870184 | 0.7745135 | 0.583721
2012 | 0.70527 | 0.76 | 0.2809216 | 0.5671118 | 0.6559278 | 0.5783258
2013 | 0.6886581 | 0.75119 | 0.2906256 | 0.501163 | 0.6228685 | 0.5579092
2014 | 0.7115412 | 0.7740307 | 0.316777 | 0.4648142 | 0.5306038 | 0.5667908
2015 | 0.6028026 | 0.7310924 | 0.3264863 | 0.4580602 | 0.4514918 | 0.5296104
2016 |  |  |  |  | 0.5697434

## pyrovshydro
“The World Copper Factbook 2022.” 2022, 68. | concentrate (PYRO) | Real SWEW (HYDRO) | swew_raw or Total | % PYRO | % HYDRO
1994 | 8533.019 | 796.029 | 9329.048 | 0.914672 | 0.085328
1995 | 8849.784 | 995.448 | 9845.232 | 0.8988903 | 0.1011097
1996 | 9445.57 | 1392.914 | 10838.48 | 0.8714845 | 0.1285155
1997 | 9523.526 | 1790.928 | 11314.45 | 0.8417133 | 0.1582867
1998 | 10039.57 | 1989.798 | 12029.37 | 0.8345884 | 0.1654116
1999 | 10236.8 | 2348.423 | 12585.22 | 0.8133983 | 0.1866017
2000 | 10713.04 | 1913.812 | 12626.85 | 0.8484332 | 0.1515668
2001 | 10830.94 | 2586.957 | 13417.89 | 0.8072009 | 0.1927991
2002 | 10670.08 | 2666.697 | 13336.78 | 0.8000494 | 0.1999506
2003 | 10787.98 | 2746.163 | 13534.14 | 0.7970937 | 0.2029063
2004 | 11741.84 | 2666.423 | 14408.26 | 0.8149379 | 0.1850621
2005 | 12058.6 | 2666.423 | 14725.03 | 0.818919 | 0.181081
2006 | 11977.49 | 2825.628 | 14803.12 | 0.8091194 | 0.1908806
2007 | 12294.39 | 3024.773 | 15319.17 | 0.8025498 | 0.1974502
2008 | 12292.88 | 3024.773 | 15317.66 | 0.8025303 | 0.1974697
2009 | 12490.52 | 3303.246 | 15793.76 | 0.7908513 | 0.2091487
2010 | 12488.87 | 3303.128 | 15792 | 0.7908353 | 0.2091647
2011 | 12288.22 | 3502.39 | 15790.61 | 0.7781979 | 0.2218021
2012 | 12923.39 | 3542.329 | 16465.72 | 0.7848665 | 0.2151335
2013 | 14235.61 | 3741.062 | 17976.67 | 0.7918935 | 0.2081065
2014 | 14313.42 | 3940.344 | 18253.77 | 0.7841353 | 0.2158647
2015 | 15028.48 | 3940.069 | 18968.55 | 0.7922841 | 0.2077159
2016 | 16300.48 | 3860.603 | 20161.08 | 0.8085121 | 0.1914879
2017 | 16060.43 | 3781.001 | 19841.43 | 0.8094392 | 0.1905608
2018 | 16496.47 | 3860.603 | 20357.07 | 0.8103556 | 0.1896444
2019 | 16335.75 | 4079.511 | 20415.26 | 0.8001734 | 0.1998266
2020 | 16413.71 | 4059.748 | 20473.45 | 0.8017067 | 0.1982933
2021 | 17088.82 | 3821.076 | 20909.9 | 0.8172599 | 0.1827401