## Sheet1
year | Glass | Aluminum | Silicon | Silver | Copper | Encapsulant | Backsheets | Total | Module Mass [kg] | Module Mass [kg] +8% for plastics | Glass | Aluminum | Silicon | Silver | Copper | [6 empty] | QUICK ENCAPSULANT
1995 | 8000 | 3091.18541 | 848.4214286 | 88 | 5.376 | 846 | 180 | 12032.98 | 12.03298 | 12.99562 | 66.48393 | 25.68927 | 7.050799 | 0.7313232 | 0.0446772 | [6 empty] | Thcikness | 380 | um
1996 | 8000 | 3017.416546 | 831.7857143 | 84.57142857 | 5.376 | 846 | 186.48 | 11939.15 | 11.93915 | 12.89428 | 67.00645 | 25.2733 | 6.966876 | 0.7083539 | 0.04502833 | [6 empty] | Volume for 1 m2 of panel | 0.00038 | m3 | 380 | cc
1997 | 8000 | 2700 | 815.15 | 81.14285714 | 5.376 | 846 | 192.96 | 11601.67 | 11.60167 | 12.5298 | 68.9556 | 23.27251 | 7.026144 | 0.6994068 | 0.04633816 | [6 empty] | Density | 1.4 | g/cc
1998 | 8000 | 2540.372671 | 798.5142857 | 77.71428571 | 5.376 | 846 | 199.44 | 11421.98 | 11.42198 | 12.33574 | 70.04041 | 22.24109 | 6.991034 | 0.6803926 | 0.04706716 | [7 empty] | 1 | m3 | 1000000 | cc
1999 | 8000 | 2484.698914 | 781.8785714 | 74.28571429 | 5.376 | 846 | 205.92 | 11346.24 | 11.34624 | 12.25394 | 70.50794 | 21.89888 | 6.891081 | 0.6547166 | 0.04738134 | [6 empty] | Weight | 532 | g/cc
2000 | 8000 | 2433.962264 | 765.2428571 | 45.34857143 | 5.376 | 846 | 212.4 | 11249.93 | 11.24993 | 12.14992 | 71.11156 | 21.63536 | 6.802201 | 0.4031009 | 0.04778697
2001 | 8000 | 2387.533875 | 748.6071429 | 43.15428571 | 5.376 | 846 | 218.88 | 11184.67 | 11.18467 | 12.07945 | 71.52646 | 21.34648 | 6.693153 | 0.3858342 | 0.04806578
2002 | 8000 | 2344.887348 | 731.9714286 | 40.96 | 5.376 | 846 | 225.36 | 11123.19 | 11.12319 | 12.01305 | 71.92178 | 21.08106 | 6.580586 | 0.3682395 | 0.04833144
2003 | 8000 | 2317.892053 | 715.3357143 | 38.76571429 | 5.376 | 846 | 231.84 | 11077.37 | 11.07737 | 11.96356 | 72.21931 | 20.92457 | 6.457632 | 0.3499542 | 0.04853138
2004 | 8000 | 2256.019262 | 698.7 | 36.57142857 | 5.376 | 846 | 238.0421533 | 10996.67 | 10.99667 | 11.8764 | 72.74932 | 20.51548 | 6.353744 | 0.3325683 | 0.04888754
2005 | 8000 | 2113.832853 | 582.25 | 34.37714286 | 5.376 | 846 | 244.2271062 | 10735.84 | 10.73584 | 11.5947 | 74.51679 | 19.6895 | 5.423425 | 0.3202093 | 0.05007528
2006 | 8000 | 2083.479481 | 465.8 | 32.18285714 | 5.376 | 846 | 270.8423713 | 10586.84 | 10.58684 | 11.43379 | 75.56553 | 19.6799 | 4.399803 | 0.3039893 | 0.05078003
2007 | 8000 | 2054.68216 | 442.51 | 29.98857143 | 5.376 | 846 | 297.3911439 | 10532.56 | 10.53256 | 11.37516 | 75.95497 | 19.50791 | 4.201354 | 0.2847226 | 0.05104174
2008 | 8000 | 2027.324225 | 419.22 | 27.79428571 | 5.376 | 846 | 323.8726852 | 10479.71 | 10.47971 | 11.31809 | 76.33796 | 19.34522 | 4.0003 | 0.2652199 | 0.05129911
2009 | 8000 | 2001.30039 | 419.22 | 25.6 | 5.376 | 846 | 350.2862454 | 10451.49639 | 10.45149639 | 11.28762 | 76.54406 | 19.14846 | 4.0111 | 0.244941 | 0.05143761
2010 | 8000 | 1987.150659 | 419.22 | 12.32741617 | 5.376 | 846 | 376.6310634 | 10424.07 | 10.42407 | 11.258 | 76.74543 | 19.06309 | 4.021652 | 0.1182591 | 0.05157293
2011 | 8000 | 1966.59313 | 419.22 | 10.27284681 | 5.376 | 846 | 402.906367 | 10401.46 | 10.40146 | 11.23358 | 76.91227 | 18.90689 | 4.030395 | 0.09876349 | 0.05168504
2012 | 8080 | 1962.986198 | 419.22 | 8.218277449 | 5.376 | 846 | 424.8202585 | 10475.8 | 10.4758 | 11.31386 | 77.13014 | 18.73829 | 4.001794 | 0.07845011 | 0.05131827
2013 | 8160 | 1619.458128 | 419.22 | 5.752794214 | 5.376 | 846 | 446.1403774 | 10209.81 | 10.20981 | 11.02659 | 79.92316 | 15.86179 | 4.106052 | 0.05634577 | 0.05265526
2014 | 8292.7 | 1592.739726 | 419.22 | 5.341880342 | 5.376 | 848.09 | 450.12 | 10315.38 | 10.31538 | 11.14061 | 80.39163 | 15.44044 | 4.06403 | 0.0517856 | 0.05211637
2015 | 8225.6625 | 1495.242424 | 419.22 | 4.520052597 | 5.78816 | 850.28 | 469.0487197 | 10150.43 | 10.15043 | 10.96247 | 81.03755 | 14.73082 | 4.13007 | 0.04453064 | 0.05702377
2016 | 8158.8875 | 1412.526316 | 419.22 | 4.099757009 | 6.20032 | 852.81 | 488.5530337 | 10000.93 | 10.00093 | 10.80101 | 81.58126 | 14.12394 | 4.191809 | 0.04099374 | 0.06199741
2017 | 8289.75 | 1379.820896 | 419.22 | 4.079110301 | 7.20384 | 847.99 | 480.4229167 | 10100.07 | 10.10007 | 10.90808 | 82.07613 | 13.66149 | 4.150663 | 0.04038694 | 0.07132463
2018 | 8350.15 | 1361.666667 | 410.8550083 | 4.312833823 | 7.45472 | 848.955 | 472.8983333 | 10134.44 | 10.13444 | 10.94519 | 82.3938 | 13.43603 | 4.054048 | 0.04255622 | 0.07355829
2019 | 8607.5 | 1343.647059 | 402.1406667 | 4.14730981 | 8.26112 | 851.31 | 463.212 | 10365.7 | 10.3657 | 11.19495 | 83.03832 | 12.96244 | 3.879534 | 0.04000995 | 0.07969672 |  | Glass | Silicon | Aluminium | Copper | Silver
2020 | 8975.5 | 1343.647059 | 380.0539833 | 3.594965445 | 8.22528 | 849.445 | 432.5328 | 10711.02 | 10.71102 | 11.5679 | 83.79686 | 12.54453 | 3.548252 | 0.03356324 | 0.07679268 | r | 0 | 255 | 31 | 44 | 214
2021 | 9027 | 1272.176471 | 367.3803416 | 3.341278869 | 8.27008 | 849.145 | 410.944 | 10678.17 | 10.67817 | 11.53242 | 84.53697 | 11.91381 | 3.440481 | 0.03129075 | 0.07744849 | b | 191 | 127 | 119 | 160 | 39
2022 | 9106.5 | 1250.735294 | 354.7067 | 3.093634022 | 8.31488 | 839.244375 | 400.0386 | 10723.35 | 10.72335 | 11.58122 | 84.92215 | 11.66366 | 3.307797 | 0.02884951 | 0.07753994 | g | 191 | 14 | 190 | 44 | 40
2023 | 9183.55 | 1229.294118 | 348.4960334 | 2.898863882 | 8.38656 | 829.235 | 389.1656 | 10772.63 | 10.77263 | 11.63444 | 85.24895 | 11.41128 | 3.235015 | 0.02690954 | 0.07785066
2024 | 9108.825 | 1215 | 342.2853667 | 2.692895407 | 8.45824 | 801.36775 | 383.1525 | 10677.26 | 10.67726 | 11.53144 | 85.3105 | 11.37932 | 3.205741 | 0.02522084 | 0.07921732
2025 | 9034.1 | 1200.705882 | 336.0112995 | 2.542951049 | 8.195413333 | 773.917 | 377.1632 | 10581.56 | 10.58156 | 11.42808 | 85.37592 | 11.34716 | 3.175443 | 0.02403192 | 0.07744999
2026 | 9205.208333 | 1191.176471 | 329.7372322 | 2.401262207 | 7.932586667 | 752.614 | 362.0100667 | 10736.46 | 10.73646 | 11.59537 | 85.73787 | 11.09469 | 3.071193 | 0.0223655 | 0.07388459
2027 | 9373.866667 | 1181.647059 | 323.463165 | 2.266884489 | 7.66976 | 731.4683333 | 346.8453333 | 10888.91 | 10.88891 | 11.76003 | 86.08634 | 10.85184 | 2.970573 | 0.02081828 | 0.07043641
2028 | 9540.075 | 1172.117647 | 320.4082933 | 2.129634828 | 7.394986667 | 710.48 | 331.669 | 11042.13 | 11.04213 | 11.9255 | 86.39709 | 10.61496 | 2.90169 | 0.01928646 | 0.06697068
2029 | 9735.808333 | 1162.588235 | 317.3534217 | 1.992776413 | 7.120213333 | 710.3586667 | 314.7302222 | 11224.86 | 11.22486 | 12.12285 | 86.73432 | 10.35726 | 2.827236 | 0.01775324 | 0.06343252
2030 | 9929.208333 | 1153.058824 | 314.29855 | 1.856311209 | 6.84544 | 710.2373333 | 297.7838889 | 11405.27 | 11.40527 | 12.31769 | 87.05809 | 10.10988 | 2.755732 | 0.01627591 | 0.06001999
2031 | 10120.275 | 1143.529412 | 314.29855 | 1.856311209 | 6.84544 | 710.116 | 280.83 | 11586.8 | 11.5868 | 12.51375 | 87.3431 | 9.869239 | 2.712556 | 0.01602091 | 0.05907962
2032 | 10120.275 | 1143.529412 | 314.29855 | 1.856311209 | 6.84544 | 710.116 | 280.83 | 11586.8 | 11.5868 | 12.51375 | 87.3431 | 9.869239 | 2.712556 | 0.01602091 | 0.05907962
2033 | 10120.275 | 1143.529412 | 314.29855 | 1.856311209 | 6.84544 | 710.116 | 280.83 | 11586.8 | 11.5868 | 12.51375 | 87.3431 | 9.869239 | 2.712556 | 0.01602091 | 0.05907962
2034 | 10120.275 | 1143.529412 | 314.29855 | 1.856311209 | 6.84544 | 710.116 | 280.83 | 11586.8 | 11.5868 | 12.51375 | 87.3431 | 9.869239 | 2.712556 | 0.01602091 | 0.05907962
2035 | 10120.275 | 1143.529412 | 314.29855 | 1.856311209 | 6.84544 | 710.116 | 280.83 | 11586.8 | 11.5868 | 12.51375 | 87.3431 | 9.869239 | 2.712556 | 0.01602091 | 0.05907962
2036 | 10120.275 | 1143.529412 | 314.29855 | 1.856311209 | 6.84544 | 710.116 | 280.83 | 11586.8 | 11.5868 | 12.51375 | 87.3431 | 9.869239 | 2.712556 | 0.01602091 | 0.05907962
2037 | 10120.275 | 1143.529412 | 314.29855 | 1.856311209 | 6.84544 | 710.116 | 280.83 | 11586.8 | 11.5868 | 12.51375 | 87.3431 | 9.869239 | 2.712556 | 0.01602091 | 0.05907962
2038 | 10120.275 | 1143.529412 | 314.29855 | 1.856311209 | 6.84544 | 710.116 | 280.83 | 11586.8 | 11.5868 | 12.51375 | 87.3431 | 9.869239 | 2.712556 | 0.01602091 | 0.05907962
2039 | 10120.275 | 1143.529412 | 314.29855 | 1.856311209 | 6.84544 | 710.116 | 280.83 | 11586.8 | 11.5868 | 12.51375 | 87.3431 | 9.869239 | 2.712556 | 0.01602091 | 0.05907962
2040 | 10120.275 | 1143.529412 | 314.29855 | 1.856311209 | 6.84544 | 710.116 | 280.83 | 11586.8 | 11.5868 | 12.51375 | 87.3431 | 9.869239 | 2.712556 | 0.01602091 | 0.05907962
2041 | 10120.275 | 1143.529412 | 314.29855 | 1.856311209 | 6.84544 | 710.116 | 280.83 | 11586.8 | 11.5868 | 12.51375 | 87.3431 | 9.869239 | 2.712556 | 0.01602091 | 0.05907962
2042 | 10120.275 | 1143.529412 | 314.29855 | 1.856311209 | 6.84544 | 710.116 | 280.83 | 11586.8 | 11.5868 | 12.51375 | 87.3431 | 9.869239 | 2.712556 | 0.01602091 | 0.05907962
2043 | 10120.275 | 1143.529412 | 314.29855 | 1.856311209 | 6.84544 | 710.116 | 280.83 | 11586.8 | 11.5868 | 12.51375 | 87.3431 | 9.869239 | 2.712556 | 0.01602091 | 0.05907962
2044 | 10120.275 | 1143.529412 | 314.29855 | 1.856311209 | 6.84544 | 710.116 | 280.83 | 11586.8 | 11.5868 | 12.51375 | 87.3431 | 9.869239 | 2.712556 | 0.01602091 | 0.05907962
2045 | 10120.275 | 1143.529412 | 314.29855 | 1.856311209 | 6.84544 | 710.116 | 280.83 | 11586.8 | 11.5868 | 12.51375 | 87.3431 | 9.869239 | 2.712556 | 0.01602091 | 0.05907962
2046 | 10120.275 | 1143.529412 | 314.29855 | 1.856311209 | 6.84544 | 710.116 | 280.83 | 11586.8 | 11.5868 | 12.51375 | 87.3431 | 9.869239 | 2.712556 | 0.01602091 | 0.05907962
2047 | 10120.275 | 1143.529412 | 314.29855 | 1.856311209 | 6.84544 | 710.116 | 280.83 | 11586.8 | 11.5868 | 12.51375 | 87.3431 | 9.869239 | 2.712556 | 0.01602091 | 0.05907962
2048 | 10120.275 | 1143.529412 | 314.29855 | 1.856311209 | 6.84544 | 710.116 | 280.83 | 11586.8 | 11.5868 | 12.51375 | 87.3431 | 9.869239 | 2.712556 | 0.01602091 | 0.05907962
2049 | 10120.275 | 1143.529412 | 314.29855 | 1.856311209 | 6.84544 | 710.116 | 280.83 | 11586.8 | 11.5868 | 12.51375 | 87.3431 | 9.869239 | 2.712556 | 0.01602091 | 0.05907962
2050 | 10120.275 | 1143.529412 | 314.29855 | 1.856311209 | 6.84544 | 710.116 | 280.83 | 11586.8 | 11.5868 | 12.51375 | 87.3431 | 9.869239 | 2.712556 | 0.01602091 | 0.05907962

## CSA Scaling
1.778032
Material | CSA Group | CSA Group Scaled | CSA Group Scaled | CSA Group Scaled
| (437 GW) [13] | (773 GW) | 777 | 777
Module | 27000000 | 47760000 | 48006865.0 | 48010000
Glass | 20600000 | 36440000 | 36627460.0 | 36630000
Polymers | 2800000 | 4950000 | 4978489.7 | 4980000
Aluminium | 2100000 | 3715000 | 3733867.3 | 3734000
Copper[1] | 239000 | 423000 | 424949.7 | 425000
Silicon | 1270000 | 2246000 | 2258100.7 | 2258000
Silver | 11000 | 19000 | 19558.35 | 19600
Other | 170000 | 300000 | 302265.4 | 302300
[1] Other material compositions include copper external to the module, including junction box and cabling, while currently our baseline only includes the busbar and cell stringing internal to the module.